## Table 1
-10 |  | TABLE TM-1 MODULI OF ELASTICITY £ OF FERROUS MATERIALS FOR GIVEN TEMPERATURES Modulus of Elasticity E = Value Given x 103 MPa, for Temperature, °C, of
| Materials | −200 | −125 | −75 | 25 | 100 | 150 | 200 | 250 | 300 | 350 | 400 | 450 | 500 | 550 | 600 | 650 | 700
| Carbon Steels with C  0.30% | 216 | 212 | 209 | 202 | 198 | 195 | 192 | 189 | 185 | 179 | 171 | 162 | 151 | 137
| Carbon steels with C  0.30% | 215 | 211 | 207 | 201 | 197 | 194 | 191 | 188 | 183 | 178 | 170 | 161 | 149 | 136 | 121 | . . . | . . .
| Material Group A [Note (1)] | 214 | 210 | 207 | 200 | 196 | 193 | 190 | 187 | 183 | 177 | 170 | 160 | 149 | 135 | 121 | . . . | . . .
| Material Group B [Note (2)] | 204 | 200 | 197 | 191 | 187 | 184 | 181 | 178 | 174 | 171 | 167 | 163 | 158 | 153 | 147 | 141 | 133
| Material Group C [Note (3)] | 218 | 213 | 210 | 204 | 200 | 197 | 193 | 190 | 186 | 183 | 179 | 174 | 169 | 164 | 157 | 150 | 142
| Material Group D [Note (4)] | 225 | 220 | 217 | 210 | 206 | 202 | 199 | 196 | 192 | 188 | 184 | 180 | 175 | 169 | 162 | 155 | 146
| Material Group E [Note (5)] | 228 | 223 | 220 | 213 | 208 | 205 | 201 | 198 | 195 | 191 | 187 | 183 | 179 | 174 | 168 | 161 | 153
-J w | Material Group F [Note (6)] | 215 | 212 | 208 | 201 | 195 | 192 | 189 | 186 | 182 | 178 | 173 | 166 | 157 | 145 | 131 | . . . | . . .
0 | Material Group G [Note (7)] | 209 | 204 | 201 | 195 | 189 | 186 | 183 | 179 | 176 | 172 | 169 | 165 | 160 | 156 | 151 | 146 | 140
| Material Group H [Note (14)] | . . . | . . . | 209 | 200 | 194 | 190 | 186 | 183 | 180 | 177 | 174 | 172 | . . . | . . . | . . . | . . . | . . .
| Material Group I [Note (15)] | 192 | 187 | 184 | 178 | 173 | 170 | 167 | 163 | 160 | 157 | 154 | 151 | 148 | 145 | 142 | 139 | 135
| Material Group J [Note (16)] | 214 | 209 | 205 | 197 | 191 | 187 | 184 | 180 | 176 | 172 | 168 | 164 | 161 | 157 | . . . | . . . | . . .
| S13800 [Note (8)] | 217 | 213 | 209 | 202 | 197 | 194 | 190 | 186 | 183 | 179 | 175 | 171 | . . . | . . . | . . . | . . . | . . .
| S15500 [Note (9)] | 210 | 206 | 203 | 196 | 191 | 188 | 184 | 181 | 177 | 173 | 169 | 166 | . . . | . . . | . . . | . . . | . . .
| S45000 [Note (10)] | 218 | 213 | 210 | 203 | 198 | 194 | 191 | 187 | 183 | 179 | 175 | 171 | . . . | . . . | . . . | . . . | . . .
| S17400 [Note (11)] | 210 | 206 | 203 | 196 | 191 | 188 | 184 | 181 | 177 | 173 | 169 | 166 | . . . | . . . | . . . | . . . | . . .
| S17700 [Note (12)] | 218 | 213 | 210 | 203 | 198 | 194 | 191 | 187 | 183 | 179 | 175 | 171 | . . . | . . . | . . . | . . . | . . .
| S66286 [Note (13)] | 214 | 211 | 208 | 201 | 196 | 192 | 189 | 185 | 181 | 178 | 174 | 169 | . . . | . . . | . . . | . . . | . . .
NOTES:
(1) Material Group A consists of the following carbon–molybdenum and manganese steels:
C–1⁄4Mo Mn–1⁄2Mo–1⁄4Ni
C–1⁄2Mo Mn–1⁄2Mo–1⁄2Ni
Mn–1⁄4Mo Mn–1⁄2Ni–V
Mn–1⁄2Mo Mn–V
(2) Material Group B consists of the following Ni steels:
3⁄4Cr–1⁄2Ni–Cu 11⁄4Ni–1Cr–1⁄2Mo
3⁄4Cr–3⁄4Ni–Cu–Al 13⁄4Ni–3⁄4Cr–1⁄4Mo
1⁄2Ni–1⁄2Cr–1⁄4Mo–V 2Ni–11⁄2Cr–1⁄4Mo–V
1⁄2Ni–1⁄2Mo–V 2Ni–1Cu
3⁄4Ni–1⁄2Cr–1⁄2Mo–V 21⁄2Ni
3⁄4Ni–1⁄2Cu–Mo 23⁄4Ni–11⁄2Cr–1⁄2Mo–V
3⁄4Ni–1⁄2Mo–1⁄3Cr–V 31⁄2Ni
3⁄4Ni–1⁄2Mo–Cr–V 31⁄2Ni–13⁄4Cr–1⁄2Mo–V
3⁄4Ni–1Mo–3⁄4Cr 4Ni–11⁄2Cr–1⁄2Mo–V
1Ni–1⁄2Cr–1⁄2Mo
(3) Material Group C consists of the following 1⁄2–2Cr steels:
1⁄2Cr–1⁄5Mo–V 1Cr–1⁄2Mo–V
1⁄2Cr–1⁄4Mo–Si 11⁄4Cr–1⁄2Mo
1⁄2Cr–1⁄2Mo 11⁄4Cr–1⁄2Mo–Si
1Cr–1⁄5Mo 13⁄4Cr–1⁄2Mo–Ti
1Cr–1⁄2Mo 2Cr–1⁄2Mo
(4) Material Group D consists of the following 21⁄4–3Cr steels:
21⁄4Cr–1Mo 3Cr–1Mo–1⁄4V–Cb–Ca
3Cr–1Mo 3Cr–1Mo–1⁄4V–Ti–B
(5) Material Group E consists of the following 5–9Cr steels:
5Cr–1⁄2Mo 7Cr–1⁄2Mo
5Cr–1⁄2Mo–Si 9Cr–Mo, including variations thereof 5Cr–1⁄2Mo–Ti
(6) Material Group F consists of the following chromium steels:
12Cr–Al 15Cr
13Cr 17Cr
(7) Material Group G consists of the following austenitic steels:
16Cr–12Ni–2Mo 18Cr–10Ni–Ti
16Cr–12Ni–2Mo–N 18Cr–13Ni–3Mo
18Cr–3Ni–13Mn 18Cr–18Ni–2Si
18Cr–8Ni 21Cr–6Ni–9Mn
18Cr–8Ni–N 22Cr–13Ni–5Mn
18Cr–8Ni–S 23Cr–12Ni
18Cr–8Ni–Se 25Cr–20Ni
18Cr–10Ni–Cb
(8) Also known as 13Cr–8Ni–2Mo, XM-13, or PH13-8Mo.
(9) Also known as 15Cr–5Ni–3Mo, XM-12, or 15-5PH.
(10) Also known as 15Cr–6Ni–Cu–Mo, Custom 450, or XM-25. Modulus values are for material aged at 480°C.
(11) Also known as 17Cr–4Ni–4Cu, Grade 630, or 17-4PH.
(12) Also known as 17Cr–7Ni–1Al, Grade 631, or 17-7PH.
(13) Also known as 25Ni–15Cr–2Ti, Grade 660, or A-286 stainless steel.
(14) Material Group H consists of the following duplex (austenitic-ferritic) stainless steels:
18Cr–5Ni–3Mo 25Cr–6.5Ni–3Mo–N
22Cr–5Ni–3Mo–N 25Cr–7Ni–3Mo–W–Cu–N
23Cr–4Ni–Mo–Cu–N 25Cr–7Ni–4Mo–N
24Cr–10Ni–4Mo–N 25Cr–7.5Ni–3.5Mo–N–Cu–W
25Cr–5Ni–3Mo–2Cu 29Cr–6.5Ni–2Mo–N
25Cr–6Ni–Mo–N
(15) Material Group I consists of the following high-silicon austenitic steels:
17.5Cr–17.5Ni–5.3Si 18Cr–20Ni–5.5Si
18Cr–8Ni–4Si–N UNS S38815
(16) Material Group J consists of the following high-molybdenum austenitic stainless steels:
20Cr–18Ni–6Mo 25Ni–47Fe–21Cr–5Mo
44Fe–25Ni–21Cr–Mo 27Ni–22Cr–7Mo–Cu–N
46Fe–24Ni–21Cr–6Mo–Cu–N 31Ni–31Fe–29Cr–Mo
25Ni–20Cr–6Mo–Cu–N

## Sheet1
TABLE TM-2 MODULI OF ELASTICITY E OF ALUMINUM AND ALUMINUM ALLOYS FOR GIVEN TEMPERATURES
Material | −200 | −125 | −75 | 25 | 100 | 150 | 200
A03560 | 79 | 76 | 75 | 71 | 68 | 65 | 62
A95083 | 79 | 76 | 75 | 71 | 68 | 65 | 62
A95086 | 79 | 76 | 75 | 71 | 68 | 65 | 62
A95456 | 79 | 76 | 75 | 71 | 68 | 65 | 62
A24430 | 77 | 74 | 72 | 69 | 66 | 63 | 60
A91060 | 77 | 74 | 72 | 69 | 66 | 63 | 60
A91100 | 77 | 74 | 72 | 69 | 66 | 63 | 60
A93003 | 77 | 74 | 72 | 69 | 66 | 63 | 60
A93004 | 77 | 74 | 72 | 69 | 66 | 63 | 60
A96061 | 77 | 74 | 72 | 69 | 66 | 63 | 60
A96063 | 77 | 74 | 72 | 69 | 66 | 63 | 60
A92014 | 81 | 78 | 77 | 73 | 70 | 67 | 64
A92024 | 81 | 78 | 77 | 73 | 70 | 67 | 64
A95052 | 78 | 76 | 74 | 70 | 67 | 65 | 62
A95154 | 78 | 76 | 74 | 70 | 67 | 65 | 62
A95254 | 78 | 76 | 74 | 70 | 67 | 65 | 62
A95454 | 78 | 76 | 74 | 70 | 67 | 65 | 62
A95652 | 78 | 76 | 74 | 70 | 67 | 65 | 62
TABLE TM-3 MODULI OF ELASTICITY E OF COPPER AND COPPER ALLOYS FOR GIVEN TEMPERATURES
Material | −200 | −125 | −75 | 25 | 100 | 150 | 200
C93700 | 80 | 79 | 78 | 76 | 74 | 73 | 71
C83600 | 102 | 101 | 99 | 96 | 94 | 93 | 91
C92200 | 102 | 101 | 99 | 96 | 94 | 93 | 91
C28000 | 110 | 108 | 106 | 103 | 101 | 99 | 97
C36500 | 110 | 108 | 106 | 103 | 101 | 99 | 97
C46400 | 110 | 108 | 106 | 103 | 101 | 99 | 97
C65500 | 110 | 108 | 106 | 103 | 101 | 99 | 97
C66100 | 110 | 108 | 106 | 103 | 101 | 99 | 97
C95200 | 110 | 108 | 106 | 103 | 101 | 99 | 97
C95400 | 110 | 108 | 106 | 103 | 101 | 99 | 97
C44300 | 116 | 115 | 113 | 110 | 108 | 106 | 104
C44400 | 116 | 115 | 113 | 110 | 108 | 106 | 104
C44500 | 116 | 115 | 113 | 110 | 108 | 106 | 104
C64200 | 116 | 115 | 113 | 110 | 108 | 106 | 104
C68700 | 116 | 115 | 113 | 110 | 108 | 106 | 104
C10200 | 124 | 122 | 121 | 117 | 114 | 112 | 110
C10400 | 124 | 122 | 121 | 117 | 114 | 112 | 110
C10500 | 124 | 122 | 121 | 117 | 114 | 112 | 110
C10700 | 124 | 122 | 121 | 117 | 114 | 112 | 110
C11000 | 124 | 122 | 121 | 117 | 114 | 112 | 110
C12000 | 124 | 122 | 121 | 117 | 114 | 112 | 110
C12200 | 124 | 122 | 121 | 117 | 114 | 112 | 110
C12300 | 124 | 122 | 121 | 117 | 114 | 112 | 110
C12500 | 124 | 122 | 121 | 117 | 114 | 112 | 110
C14200 | 124 | 122 | 121 | 117 | 114 | 112 | 110
C23000 | 124 | 122 | 121 | 117 | 114 | 112 | 110
C61000 | 124 | 122 | 121 | 117 | 114 | 112 | 110
C61400 | 124 | 122 | 121 | 117 | 114 | 112 | 110
C65100 | 124 | 122 | 121 | 117 | 114 | 112 | 110
C70400 | 124 | 122 | 121 | 117 | 114 | 112 | 110
C19400 | 128 | 126 | 124 | 121 | 118 | 116 | 114
C60800 | 128 | 126 | 124 | 121 | 118 | 116 | 114
C63000 | 128 | 126 | 124 | 121 | 118 | 116 | 114
C70600 | 131 | 129 | 127 | 124 | 121 | 119 | 117
C97600 | 139 | 137 | 135 | 131 | 128 | 126 | 123
C71000 | 146 | 144 | 142 | 138 | 134 | 132 | 130
C71500 | 161 | 158 | 156 | 152 | 148 | 145 | 143
TABLE TM-4 MODULI OF ELASTICITY E OF HIGH NICKEL ALLOYS FOR GIVEN TEMPERATURES
Material | −200 | −125 | −75 | 25 | 100 | 150 | 200 | 250 | 300 | 350 | 400 | 450 | 500 | 550 | 600 | 650 | 700 | 750 | 800 | 850
N02200 | 222 | 216 | 213 | 207 | 202 | 199 | 197 | 194 | 191 | 189 | 186 | 183 | 180 | 176 | 172 | 169 | 164 | 160 | . . . | . . .
N02201 | 222 | 216 | 213 | 207 | 202 | 199 | 197 | 194 | 191 | 189 | 186 | 183 | 180 | 176 | 172 | 169 | 164 | 160 | . . . | . . .
N04400 | 192 | 188 | 185 | 179 | 175 | 173 | 171 | 168 | 166 | 163 | 161 | 158 | 155 | 152 | 149 | 146 | 142 | 139 | . . . | . . .
N04405 | 192 | 188 | 185 | 179 | 175 | 173 | 171 | 168 | 166 | 163 | 161 | 158 | 155 | 152 | 149 | 146 | 142 | 139 | . . . | . . .
N06002 | 211 | 206 | 202 | 196 | 192 | 189 | 187 | 184 | 182 | 179 | 176 | 173 | 170 | 167 | 163 | 160 | 156 | 152 | . . . | . . .
N06007 | 205 | 200 | 197 | 191 | 187 | 185 | 182 | 180 | 177 | 175 | 172 | 169 | 166 | 163 | 160 | 156 | 152 | 148 | . . . | . . .
N06022 | 221 | 216 | 212 | 206 | 201 | 199 | 196 | 193 | 191 | 188 | 185 | 182 | 179 | 175 | 172 | 168 | 164 | 160 | 155 | 151
N06030 | 217 | 212 | 208 | 202 | 197 | 195 | 192 | 189 | 187 | 184 | 181 | 178 | 175 | 172 | 168 | 165 | 161 | 156 | 152 | 148
N06045 | 207 | 202 | 199 | 193 | 189 | 186 | 184 | 181 | 179 | 176 | 173 | 170 | 167 | 164 | 161 | 157 | 153 | 150 | . . . | . . .
N06059 | 225 | 220 | 216 | 210 | 205 | 203 | 200 | 197 | 194 | 192 | 189 | 185 | 182 | 178 | 175 | 171 | 167 | 162 | 158 | 154
N06230 | 226 | 221 | 217 | 211 | 206 | 203 | 200 | 198 | 195 | 192 | 189 | 186 | 183 | 179 | 176 | 172 | 168 | 163 | 159 | 154
N06455 | 220 | 215 | 212 | 205 | 201 | 198 | 195 | 193 | 190 | 187 | 184 | 181 | 178 | 175 | 171 | 167 | 163 | 159 | . . . | . . .
N06600 | 229 | 224 | 220 | 213 | 209 | 206 | 203 | 201 | 198 | 195 | 192 | 189 | 186 | 182 | 178 | 174 | 170 | 165 | . . . | . . .
N06617 | . . . | . . . | . . . | 201 | 196 | 193 | 191 | 189 | 187 | 184 | 181 | 178 | 174 | 171 | 167 | 164 | 160 | 156 | 152 | 146
N06625 | 222 | 216 | 213 | 207 | 202 | 199 | 197 | 194 | 191 | 189 | 186 | 183 | 180 | 176 | 172 | 169 | 164 | 160 | . . . | . . .
N06686 | 225 | 220 | 216 | 210 | 205 | 203 | 200 | 197 | 194 | 192 | 189 | 185 | 182 | 178 | 175 | 171 | 167 | 162 | 158 | 154
N06690 | 225 | 219 | 215 | 208 | 204 | 201 | 199 | 196 | 193 | 191 | 188 | 185 | 181 | 178 | 174 | 170 | 166 | 162 | . . . | . . .
N07718 | 214 | 210 | 206 | 199 | 195 | 192 | 190 | 188 | 185 | 183 | 180 | 176 | 173 | 169 | . . . | . . . | . . . | . . . | . . . | . . .
N07750 | 229 | 224 | 220 | 213 | 208 | 206 | 203 | 201 | 198 | 195 | 192 | 189 | 185 | 181 | 178 | . . . | . . . | . . . | . . . | . . .
N08020 | 207 | 202 | 199 | 193 | 189 | 186 | 184 | 181 | 179 | 176 | 173 | 170 | 167 | 164 | 161 | 157 | 153 | 150 | . . . | . . .
N08031 | 212 | 207 | 204 | 198 | 193 | 191 | 188 | 185 | 183 | 180 | 178 | 175 | 172 | 168 | 165 | 161 | 157 | 153 | 149 | 145
N08330 | 207 | 202 | 199 | 193 | 189 | 186 | 184 | 181 | 179 | 176 | 173 | 170 | 167 | 164 | 161 | 157 | 153 | 150 | . . . | . . .
N08800 | 211 | 206 | 202 | 196 | 192 | 189 | 187 | 184 | 182 | 179 | 176 | 173 | 170 | 167 | 164 | 160 | 156 | 152 | . . . | . . .
N08801 | 211 | 206 | 202 | 196 | 192 | 189 | 187 | 184 | 182 | 179 | 176 | 173 | 170 | 167 | 164 | 160 | 156 | 152 | . . . | . . .
N08810 | 211 | 206 | 202 | 196 | 192 | 189 | 187 | 184 | 182 | 179 | 176 | 173 | 170 | 167 | 164 | 160 | 156 | 152 | . . . | . . .
N08825 | 207 | 202 | 199 | 193 | 189 | 186 | 184 | 181 | 179 | 176 | 173 | 170 | 167 | 164 | 161 | 157 | 153 | 150 | . . . | . . .
N10001 | 230 | 224 | 221 | 214 | 209 | 206 | 204 | 201 | 198 | 196 | 193 | 189 | 186 | 182 | 178 | 174 | 170 | 166 | . . . | . . .
N10003 | 234 | 229 | 225 | 218 | 213 | 210 | 207 | 205 | 202 | 199 | 196 | 193 | 190 | 186 | 182 | 178 | 173 | 169 | . . . | . . .
N10242 | 245 | 240 | 236 | 229 | 224 | 221 | 217 | 214 | 211 | 208 | 205 | 202 | 198 | 195 | 191 | 186 | 182 | 177 | 172 | 167
N10276 | 220 | 215 | 212 | 205 | 201 | 198 | 195 | 193 | 190 | 187 | 184 | 181 | 178 | 175 | 171 | 167 | 163 | 159 | . . . | . . .
N10629 | 232 | 227 | 223 | 216 | 211 | 208 | 206 | 203 | 200 | 197 | 194 | 191 | 188 | 184 | 180 | 176 | 172 | 168 | . . . | . . .
N10665 | 232 | 227 | 223 | 216 | 211 | 208 | 206 | 203 | 200 | 197 | 194 | 191 | 188 | 184 | 180 | 176 | 172 | 168 | . . . | . . .
N10675 | 232 | 227 | 223 | 216 | 211 | 208 | 206 | 203 | 200 | 197 | 194 | 191 | 188 | 184 | 180 | 176 | 172 | 168 | . . . | . . .
N12160 | 226 | 221 | 217 | 211 | 206 | 203 | 200 | 198 | 195 | 192 | 189 | 186 | 183 | 179 | 176 | 172 | 168 | 163 | 159 | 154
R20033 | 210 | 204 | 201 | 195 | 191 | 188 | 186 | 183 | 181 | 178 | 175 | 172 | 169 | 166 | 162 | 159 | 155 | 151 | 147 | 142
Grade/UNS No. | 25 | 100 | 150 | 200 | 250 | 300 | 350 | 400
Titanium Alloys
1 (R50250) | 107 | 103 | 101 | 97 | 93 | 88 | 84 | 80
2, 2H (R50400) | 107 | 103 | 101 | 97 | 93 | 88 | 84 | 80
3 (R50550) | 107 | 103 | 101 | 97 | 93 | 88 | 84 | 80
7, 7H (R52400) | 107 | 103 | 101 | 97 | 93 | 88 | 84 | 80
9 (R56320) | 110 | 105 | 101 | 96 | 92 | 87 | . . . | . . .
11 (R52250) | 107 | 103 | 101 | 97 | 93 | 88 | 84 | 80
12 (R53400) | 107 | 103 | 101 | 97 | 93 | 88 | 84 | 80
16, 16H (R52402) | 107 | 103 | 101 | 97 | 93 | 88 | 84 | 80
17 (R52252) | 107 | 103 | 101 | 97 | 93 | 88 | 84 | 80
26, 26H (R52404) | 107 | 103 | 101 | 97 | 93 | 88 | 84 | 80
27 (R52254) | 107 | 103 | 101 | 97 | 93 | 88 | 84 | 80
28 (R56323) | 110 | 105 | 101 | 96 | 92 | 87 | . . . | . . .
Zirconium Alloys
702 (R60702) | 99 | 92 | 87 | 81 | 76 | 71 | 66 | 60
705 (R60705) | 94 | 90 | 87 | 84 | 82 | 79 | 76 | 73