## Table
Title: 2017 ASME Boiler and Pressure Vessel Code, Section II - Materials
Table: Table 1A: Maximum Allowable Stress Values S for Ferrous Materials
Nominal Composition | Product Form | Spec. No. | Type/Grade | alloy desig./UNS No. | Class/Cond./Temper | Size/Thickness (mm) | P–No. | Group No. | Min. Tensile Strength (MPa) | Min. Yield Strength (MPa) | Applic. and Max. Temp. Limit– I (°C) | Applic. and Max. Temp. Limit– III (°C) | Applic. and Max. Temp. Limit– VIII-1 (°C) | Applic. and Max. Temp. Limit– XII (°C) | External Pressure Chart No. | Notes | Allowable Stress @ -30–40°C (MPa) | Allowable Stress @ ≤65 °C (MPa) | Allowable Stress @ ≤100 °C (MPa) | Allowable Stress @ ≤125 °C (MPa) | Allowable Stress @ ≤150 °C (MPa) | Allowable Stress @ ≤200 °C (MPa) | Allowable Stress @ ≤250 °C (MPa) | Allowable Stress @ ≤300 °C (MPa) | Allowable Stress @ ≤325 °C (MPa) | Allowable Stress @ ≤350 °C (MPa) | Allowable Stress @ ≤375 °C (MPa) | Allowable Stress @ ≤400 °C (MPa) | Allowable Stress @ ≤425 °C (MPa) | Allowable Stress @ ≤450 °C (MPa) | Allowable Stress @ ≤475 °C (MPa) | Allowable Stress @ ≤500 °C (MPa) | Allowable Stress @ ≤525 °C (MPa) | Allowable Stress @ ≤550 °C (MPa) | Allowable Stress @ ≤575 °C (MPa) | Allowable Stress @ ≤600 °C (MPa) | Allowable Stress @ ≤625 °C (MPa) | Allowable Stress @ ≤650 °C (MPa) | Allowable Stress @ ≤675 °C (MPa) | Allowable Stress @ ≤700 °C (MPa) | Allowable Stress @ ≤725 °C (MPa) | Allowable Stress @ ≤750 °C (MPa) | Allowable Stress @ ≤775 °C (MPa) | Allowable Stress @ ≤800 °C (MPa) | Allowable Stress @ ≤825 °C (MPa) | Allowable Stress @ ≤850 °C (MPa) | Allowable Stress @ ≤875 °C (MPa) | Allowable Stress @ ≤900 °C (MPa) | Page No. | Line No.
Carbon steel | Sheet | SA-1008 | CS-A |  |  |  | 1 | 1 | 275 | 140 | NP | NP | 343 | NP | CS-6 |  | 78.6 | 78.6 | 78.6 | 78.6 | 78.6 | 78.6 | 76 | 71.6 | 69.6 | 67.8 | [22 empty] | 6 | 1
Carbon steel | Sheet | SA-1008 | CS-B |  |  |  | 1 | 1 | 275 | 140 | NP | NP | 343 | NP | CS-6 |  | 78.6 | 78.6 | 78.6 | 78.6 | 78.6 | 78.6 | 76 | 71.6 | 69.6 | 67.8 | [22 empty] | 6 | 2
Carbon steel | Bar | SA-675 | 45 |  |  |  | 1 | 1 | 310 | 155 | NP | 343 (Cl. 3 only) | 482 | 343 | CS-6 | G10, G22, T10 | 88.9 | 88.9 | 88.9 | 88.9 | 88.9 | 88.4 | 85 | 80.7 | 78.4 | 75.8 | 73.5 | 71.5 | 64 | 56.1 | 44.5 | 31.7 | [16 empty] | 6 | 3
Carbon steel | Wld. pipe | SA-134 | A283A |  |  |  | 1 | 1 | 310 | 165 | NP | 149 (Cl. 3 only) | NP | NP | CS-1 | W12 | 88.9 | 88.9 | 88.9 | 88.9 | 88.9 | [27 empty] | 6 | 4
Carbon steel | Plate | SA-283 | A |  |  |  | 1 | 1 | 310 | 165 | NP | 149 (Cl. 3 only) | 343 | 343 | CS-1 |  | 88.9 | 88.9 | 88.9 | 88.9 | 88.9 | 88.9 | 88.9 | 86.3 | 83.8 | 81.4 | [22 empty] | 6 | 5
Carbon steel | Plate | SA-285 | A | K01700 |  |  | 1 | 1 | 310 | 165 | 482 | 371 | 482 | 343 | CS-1 | G10, T2 | 88.9 | 88.9 | 88.9 | 88.9 | 88.9 | 88.9 | 88.9 | 86.3 | 83.8 | 81.4 | 78.8 | 73.4 | 64 | 56.1 | 44.5 | 31.7 | [16 empty] | 6 | 6
Carbon steel | Wld. pipe | SA-672 | A45 | K01700 |  |  | 1 | 1 | 310 | 165 | NP | 371 | NP | NP | CS-1 | S6, W10, W12 | 88.9 | 88.9 | 88.9 | 88.9 | 88.9 | 88.9 | 88.9 | 86.3 | 83.8 | 81.4 | 78.8 | [21 empty] | 6 | 7
Carbon steel | Sheet | SA-414 | A | K01501 |  |  | 1 | 1 | 310 | 170 | NP | NP | 482 | 343 | CS-1 | G10, T2 | 88.9 | 88.9 | 88.9 | 88.9 | 88.9 | 88.9 | 88.9 | 88.5 | 87.5 | 84.8 | 81.2 | 73.4 | 64 | 56.1 | 44.5 | 31.7 | [16 empty] | 6 | 8
Carbon steel | Wld. tube | SA-178 | A | K01200 |  |  | 1 | 1 | 325 | 180 | 538 | NP | NP | NP | CS-1 | G4, G10, S1, T2, W13 | 92.4 | 92.4 | 92.4 | 92.4 | 92.4 | 92.4 | 92.4 | 91.9 | 90.7 | 87.8 | 84.3 | 73.3 | 63.9 | 56.2 | 44.5 | 31.9 | 21.8 | 12.7 | [14 empty] | 6 | 9
Carbon steel | Wld. tube | SA-178 | A | K01200 |  |  | 1 | 1 | 325 | 180 | 538 | NP | 538 | 343 | CS-1 | G3, G10, G24, S1, T2, W6 | 78.6 | 78.6 | 78.6 | 78.6 | 78.6 | 78.6 | 78.6 | 78.1 | 77.1 | 74.7 | 71.4 | 62.3 | 54.2 | 47.6 | 37.7 | 27.1 | 18.5 | 10.6 | [14 empty] | 6 | 10
Carbon steel | Smls. tube | SA-179 |  | K01200 |  |  | 1 | 1 | 325 | 180 | NP | NP | 482 | 343 | CS-1 | G10, T2 | 92.4 | 92.4 | 92.4 | 92.4 | 92.4 | 92.4 | 92.4 | 91.9 | 90.7 | 87.8 | 84.3 | 73.3 | 63.9 | 56.2 | 44.5 | 31.9 | [16 empty] | 6 | 11
Carbon steel | Smls. tube | SA-192 |  | K01201 |  |  | 1 | 1 | 325 | 180 | 538 | NP | 538 | 343 | CS-1 | G10, S1, T2 | 92.4 | 92.4 | 92.4 | 92.4 | 92.4 | 92.4 | 92.4 | 91.9 | 90.7 | 87.8 | 84.3 | 73.3 | 63.9 | 56.2 | 44.5 | 31.9 | 21.8 | 12.7 | [14 empty] | 6 | 12
Carbon steel | Wld. tube | SA-214 |  | K01807 |  |  | 1 | 1 | 325 | 180 | NP | NP | 538 | 343 | CS-1 | G24, T2, W6 | 78.6 | 78.6 | 78.6 | 78.6 | 78.6 | 78.6 | 78.6 | 78.1 | 77.1 | 74.7 | 71.4 | 62.3 | 54.2 | 47.6 | 37.7 | 27.1 | 18.5 | 10.6 | [14 empty] | 6 | 13
Carbon steel | Smls. tube | SA-556 | A2 | K01807 |  |  | 1 | 1 | 325 | 180 | NP | NP | 538 | 343 | CS-1 | G10, T2 | 92.4 | 92.4 | 92.4 | 92.4 | 92.4 | 92.4 | 92.4 | 91.9 | 90.7 | 87.8 | 84.3 | 73.3 | 63.9 | 56.2 | 44.5 | 31.9 | 21.8 | 12.7 | [14 empty] | 6 | 14
Carbon steel | Wld. tube | SA-557 | A2 | K01807 |  |  | 1 | 1 | 325 | 180 | NP | NP | 538 | 343 | CS-1 | G24, T2, W6 | 78.6 | 78.6 | 78.6 | 78.6 | 78.6 | 78.6 | 78.6 | 78.1 | 77.1 | 74.7 | 71.4 | 62.3 | 54.2 | 47.6 | 37.7 | 27.1 | 18.5 | 10.6 | [14 empty] | 6 | 15
Carbon steel | Wld. pipe | SA-53 | E/A | K02504 |  |  | 1 | 1 | 330 | 205 | 482 | NP | NP | NP | CS-2 | G3, G10, S1, T2 | 80.7 | 80.7 | 80.7 | 80.7 | 80.7 | 80.7 | 80.7 | 80.7 | 80.7 | 79.8 | 71.6 | 62.3 | 53.7 | 43.9 | 32.9 | 21.7 | [16 empty] | 6 | 16
Carbon steel | Wld. pipe | SA-53 | E/A | K02504 |  |  | 1 | 1 | 330 | 205 | 482 | 149 (Cl. 3 only) | NP | NP | CS-2 | G10, S1, T2, W12, W13 | 94.5 | 94.5 | 94.5 | 94.5 | 94.5 | 94.5 | 94.5 | 94.5 | 94.5 | 93.5 | 84.5 | 73.3 | 62.8 | 51.2 | 38.3 | 25.3 | [16 empty] | 6 | 17
Carbon steel | Wld. pipe | SA-53 | E/A | K02504 |  |  | 1 | 1 | 330 | 205 | NP | NP | 482 | 343 | CS-2 | G24, T2, W6 | 80.7 | 80.7 | 80.7 | 80.7 | 80.7 | 80.7 | 80.7 | 80.7 | 80.7 | 79.8 | 71.6 | 62.4 | 54.9 | 47.5 | 40.1 | 32.6 | [16 empty] | 6 | 18
Carbon steel | Wld. pipe | SA-53 | F/A |  |  |  | 1 | 1 | 330 | 205 | 399 | NP | NP | NP | CS-2 | G2, G10, S10, T2, W15 | 56.5 | 56.5 | 56.5 | 56.5 | 56.5 | 56.5 | 56.5 | 56.5 | 56.5 | 56 | 50.7 | 43.8 | [20 empty] | 6 | 19
Carbon steel | Smls. pipe | SA-53 | S/A | K02504 |  |  | 1 | 1 | 330 | 205 | 482 | 149 (Cl. 3 only) | NP | NP | CS-2 | G10, S1, T2 | 94.5 | 94.5 | 94.5 | 94.5 | 94.5 | 94.5 | 94.5 | 94.5 | 94.5 | 93.5 | 84.5 | 73.3 | 62.8 | 51.2 | 38.3 | 25.3 | [16 empty] | 6 | 20
Carbon steel | Smls. pipe | SA-53 | S/A | K02504 |  |  | 1 | 1 | 330 | 205 | NP | 371 (SPT) | 482 | 343 | CS-2 | G10, T2 | 94.5 | 94.5 | 94.5 | 94.5 | 94.5 | 94.5 | 94.5 | 94.5 | 94.5 | 93.6 | 84.4 | 73.3 | 64.7 | 56 | 47.6 | 36.2 | [16 empty] | 6 | 21
Carbon steel | Smls. pipe | SA-106 | A | K02501 |  |  | 1 | 1 | 330 | 205 | 538 | 371 | 538 | 343 | CS-2 | G10, S1, T1 | 94.5 | 94.5 | 94.5 | 94.5 | 94.5 | 94.5 | 94.5 | 94.5 | 94.5 | 93.6 | 84.4 | 73.3 | 64.7 | 56 | 47.6 | 36.2 | 23.5 | 11.2 | [14 empty] | 6 | 22
Carbon steel | Wld. pipe | SA-135 | A |  |  |  | 1 | 1 | 330 | 205 | NP | NP | 482 | 343 | CS-2 | G24, T2, W6 | 80.7 | 80.7 | 80.7 | 80.7 | 80.7 | 80.7 | 80.7 | 80.7 | 80.7 | 79.8 | 71.6 | 62.4 | 54.9 | 47.5 | 40.1 | 32.6 | [16 empty] | 6 | 23
Carbon steel | Forged pipe | SA-369 | FPA | K02501 |  |  | 1 | 1 | 330 | 205 | 538 | NP | NP | NP | CS-2 | G10, S1, T1 | 94.5 | 94.5 | 94.5 | 94.5 | 94.5 | 94.5 | 94.5 | 94.5 | 94.5 | 93.5 | 84.5 | 73.3 | 62.8 | 51.2 | 38.3 | 25.3 | 14.9 | 5.88 | [14 empty] | 6 | 24
Carbon steel | Wld. pipe | SA-587 |  | K11500 |  |  | 1 | 1 | 330 | 205 | NP | 149 (Cl. 3 only) | NP | NP | CS-2 |  | 94.5 | 94.5 | 94.5 | 94.5 | 94.5 | [27 empty] | 6 | 25
Carbon steel | Wld. pipe | SA-587 |  | K11500 |  |  | 1 | 1 | 330 | 205 | NP | NP | 454 | 343 | CS-2 | G24, T2, W6 | 80.7 | 80.7 | 80.7 | 80.7 | 80.7 | 80.7 | 80.7 | 80.7 | 80.7 | 79.8 | 71.6 | 62.4 | 54.9 | 47.5 | 40.1 | [17 empty] | 6 | 26
Carbon steel | Bar | SA-675 | 50 |  |  |  | 1 | 1 | 345 | 170 | NP | 343 (Cl. 3 only) | NP | NP | CS-1 |  | 98.6 | 98.6 | 98.6 | 98.6 | 98.6 | 98.1 | 94.7 | 89.8 | 87.3 | 84.9 | [22 empty] | 6 | 27
Carbon steel | Bar | SA-675 | 50 |  |  |  | 1 | 1 | 345 | 170 | 454 | 371 (SPT) | 482 | 343 | CS-1 | G10, G15, G22, S1, T2 | 98.6 | 98.6 | 98.6 | 98.6 | 98.6 | 98.1 | 94.7 | 89.8 | 87.3 | 84.9 | 81.2 | 73.4 | 64.7 | 56 | 47.3 | 38.6 | [16 empty] | 6 | 28
Carbon steel | Wld. pipe | SA-134 | A283B |  |  |  | 1 | 1 | 345 | 185 | NP | 149 (Cl. 3 only) | NP | NP | CS-1 | W12 | 98.6 | 98.6 | 98.6 | 98.6 | 98.6 | [27 empty] | 6 | 29
Carbon steel | Plate | SA-283 | B |  |  |  | 1 | 1 | 345 | 185 | NP | 149 (Cl. 3 only) | 343 | 343 | CS-1 |  | 98.6 | 98.6 | 98.6 | 98.6 | 98.6 | 98.6 | 98.6 | 96.6 | 94.1 | 90.6 | [22 empty] | 6 | 30
Carbon steel | Plate | SA-285 | B | K02200 |  |  | 1 | 1 | 345 | 185 | 482 | NP | NP | NP | CS-1 | G10, S1, T1 | 98.6 | 98.6 | 98.6 | 98.6 | 98.6 | 98.6 | 98.6 | 96.6 | 94.1 | 90.7 | 85 | 75.4 | 65.6 | 52.8 | 38.6 | 24.3 | [16 empty] | 6 | 31
Carbon steel | Plate | SA-285 | B | K02200 |  |  | 1 | 1 | 345 | 185 | NP | 371 | 482 | 343 | CS-1 | G10, T1 | 98.6 | 98.6 | 98.6 | 98.6 | 98.6 | 98.6 | 98.6 | 96.6 | 94.1 | 90.6 | 85.1 | 76.8 | 66.8 | 57.8 | 44.9 | 30.9 | [16 empty] | 6 | 32
Carbon steel | Wld. pipe | SA-672 | A50 | K02200 |  |  | 1 | 1 | 345 | 185 | NP | 371 | NP | NP | CS-1 | S6, T1, W10, W12 | 98.6 | 98.6 | 98.6 | 98.6 | 98.6 | 98.6 | 98.6 | 96.6 | 94.1 | 90.6 | 85.1 | [21 empty] | 6 | 33
Carbon steel | Sheet | SA-414 | B | K02201 |  |  | 1 | 1 | 345 | 205 | NP | NP | 482 | 343 | CS-2 | G10, T1 | 98.6 | 98.6 | 98.6 | 98.6 | 98.6 | 98.6 | 98.6 | 98.6 | 98.6 | 96.9 | 84.5 | 76.8 | 66.8 | 57.7 | 44.9 | 30.9 | [16 empty] | 6 | 34
Carbon steel | Plate | SA/EN 10028-3 | P275NH |  |  | 150 < t ≤ 250 | 1 | 1 | 350 | 215 | NP | NP | 204 | NP | CS-2 | G10 | 100 | 100 | 100 | 100 | 100 | 100 | [26 empty] | 6 | 35
Carbon steel | Plate | SA/EN 10028-2 | P235GH |  |  | ≤ 60 | 1 | 1 | 360 | 215 | NP | NP | 371 | NP | CS-2 | T11 | 103 | 103 | 103 | 103 | 103 | 103 | 103 | 103 | 103 | 96.8 | 85 | [21 empty] | 6 | 36
Carbon steel | Smls. tube | SA/EN 10216-2 | P235GH |  |  | 40 < t ≤ 60 | 1 | 1 | 360 | 215 | 538 | NP | 538 | NP | CS-2 | G10, S1, T2, W14 | 103 | 103 | 103 | 103 | 103 | 103 | 103 | 103 | 103 | 103 | 102 | 89.1 | 75.4 | 62.6 | 45.5 | 31.6 | 21.9 | 12.7 | [14 empty] | 6 | 37
Carbon steel | Plate | SA/EN 10028-3 | P275NH |  |  | 100 < t ≤ 150 | 1 | 1 | 360 | 225 | NP | NP | 204 | NP | CS-2 | G10 | 103 | 103 | 103 | 103 | 103 | 103 | [26 empty] | 6 | 38
Carbon steel | Smls. tube | SA/EN 10216-2 | P235GH |  |  | 16 < t ≤ 40 | 1 | 1 | 360 | 225 | 538 | NP | 538 | NP | CS-2 | G10, S1, T2, W14 | 103 | 103 | 103 | 103 | 103 | 103 | 103 | 103 | 103 | 103 | 102 | 89.1 | 75.4 | 62.6 | 45.5 | 31.6 | 21.9 | 12.7 | [14 empty] | 6 | 39
Carbon steel | Smls. tube | SA/EN 10216-2 | P235GH |  |  | t ≤ 16 | 1 | 1 | 360 | 235 | 538 | NP | 538 | NP | CS-2 | G10, S1, T2, W14 | 103 | 103 | 103 | 103 | 103 | 103 | 103 | 103 | 103 | 103 | 102 | 89.1 | 75.4 | 62.6 | 45.5 | 31.6 | 21.9 | 12.7 | [14 empty] | 6 | 40
Carbon steel | Plate | SA/EN 10028-3 | P275NH |  |  | 60 < t ≤ 100 | 1 | 1 | 370 | 235 | NP | NP | 204 | NP | CS-2 | G10 | 105 | 105 | 105 | 105 | 105 | 105 | [26 empty] | 6 | 41
Carbon steel | Bar | SA-675 | 55 |  |  |  | 1 | 1 | 380 | 190 | 454 | 371 (SPT) | 482 | 343 | CS-1 | G10, G15, G22, S1, T2 | 108 | 108 | 108 | 108 | 108 | 108 | 104 | 98.8 | 96.1 | 92.9 | 89.9 | 87.3 | 75.4 | 62.5 | 46 | 28.2 | [16 empty] | 6 | 42
Carbon steel | Bar | SA-675 | 55 |  |  |  | 1 | 1 | 380 | 190 | NP | 343 (Cl. 3 only) | NP | NP | CS-1 |  | 108 | 108 | 108 | 108 | 108 | 108 | 104 | 98.8 | 96.1 | 92.9 | [22 empty] | 6 | 43
Carbon steel | Wld. pipe | SA-134 | A283C | K02401 |  |  | 1 | 1 | 380 | 205 | NP | 149 (Cl. 3 only) | NP | NP | CS-2 | W12 | 108 | 108 | 108 | 108 | 108 | [27 empty] | 10 | 1
Carbon steel | Plate | SA-283 | C | K02401 |  |  | 1 | 1 | 380 | 205 | NP | 149 (Cl. 3 only) | 343 | 343 | CS-2 |  | 108 | 108 | 108 | 108 | 108 | 108 | 108 | 107 | 104 | 101 | [22 empty] | 10 | 2
Carbon steel | Plate | SA-285 | C | K02801 |  |  | 1 | 1 | 380 | 205 | 482 | 371 | 482 | 343 | CS-2 | G10, S1, T2 | 108 | 108 | 108 | 108 | 108 | 108 | 108 | 107 | 104 | 101 | 97.8 | 89.1 | 75.4 | 62.6 | 45.5 | 31.6 | [16 empty] | 10 | 3
Carbon steel | Smls. & wld. pipe | SA-333 | 1 | K03008 |  |  | 1 | 1 | 380 | 205 | NP | 371 | 343 | 343 | CS-2 | W12, W14 | 108 | 108 | 108 | 108 | 108 | 108 | 108 | 107 | 104 | 101 | 97.8 | [21 empty] | 10 | 4
Carbon steel | Smls. & wld. tube | SA-334 | 1 | K03008 |  |  | 1 | 1 | 380 | 205 | NP | 371 | 343 | 343 | CS-2 | W12, W14 | 108 | 108 | 108 | 108 | 108 | 108 | 108 | 107 | 104 | 101 | 97.8 | [21 empty] | 10 | 5
Carbon steel | Wld. tube | SA-334 | 1 | K03008 |  |  | 1 | 1 | 380 | 205 | NP | NP | 343 | 343 | CS-2 | G24, W6 | 92.4 | 92.4 | 92.4 | 92.4 | 92.4 | 92.4 | 92.4 | 90.8 | 88.7 | 86.2 | [22 empty] | 10 | 6
Carbon steel | Plate | SA-516 | 55 | K01800 |  |  | 1 | 1 | 380 | 205 | 454 | 371 | 538 | 343 | CS-2 | G10, S1, T2 | 108 | 108 | 108 | 108 | 108 | 108 | 108 | 107 | 104 | 101 | 97.8 | 89.1 | 75.4 | 62.6 | 45.5 | 31.6 | 21.9 | 12.7 | [14 empty] | 10 | 7
Carbon steel | Smls. pipe | SA-524 | II | K02104 |  |  | 1 | 1 | 380 | 205 | NP | NP | 538 | 343 | CS-2 | G10, T2 | 108 | 108 | 108 | 108 | 108 | 108 | 108 | 107 | 104 | 101 | 97.8 | 89.1 | 75.4 | 62.6 | 45.5 | 31.6 | 21.9 | 12.7 | [14 empty] | 10 | 8
Carbon steel | Wld. pipe | SA-671 | CA55 | K02801 |  |  | 1 | 1 | 380 | 205 | NP | 371 | NP | NP | CS-2 | S6, W10, W12 | 108 | 108 | 108 | 108 | 108 | 108 | 108 | 107 | 104 | 101 | 97.8 | [21 empty] | 10 | 9
Carbon steel | Wld. pipe | SA-671 | CE55 | K02202 |  |  | 1 | 1 | 380 | 205 | NP | 371 | NP | NP | CS-2 | S6, W10, W12 | 108 | 108 | 108 | 108 | 108 | 108 | 108 | 107 | 104 | 101 | 97.8 | [21 empty] | 10 | 10
Carbon steel | Wld. pipe | SA-672 | A55 | K02801 |  |  | 1 | 1 | 380 | 205 | NP | 371 | NP | NP | CS-2 | S6, W10, W12 | 108 | 108 | 108 | 108 | 108 | 108 | 108 | 107 | 104 | 101 | 97.8 | [21 empty] | 10 | 11
Carbon steel | Wld. pipe | SA-672 | B55 | K02001 |  |  | 1 | 1 | 380 | 205 | NP | 371 | NP | NP | CS-2 | S6, W10, W12 | 108 | 108 | 108 | 108 | 108 | 108 | 108 | 107 | 104 | 101 | 97.8 | [21 empty] | 10 | 12
Carbon steel | Wld. pipe | SA-672 | C55 | K01800 |  |  | 1 | 1 | 380 | 205 | NP | 371 | NP | NP | CS-2 | S6, W10, W12 | 108 | 108 | 108 | 108 | 108 | 108 | 108 | 107 | 104 | 101 | 97.8 | [21 empty] | 10 | 13
Carbon steel | Wld. pipe | SA-672 | E55 | K02202 |  |  | 1 | 1 | 380 | 205 | NP | 371 | NP | NP | CS-2 | S6, W10, W12 | 108 | 108 | 108 | 108 | 108 | 108 | 108 | 107 | 104 | 101 | 97.8 | [21 empty] | 10 | 14
Carbon steel | Sheet | SA-414 | C | K02503 |  |  | 1 | 1 | 380 | 230 | NP | 371 | 482 | 343 | CS-2 | G10, T1 | 108 | 108 | 108 | 108 | 108 | 108 | 108 | 108 | 108 | 108 | 106 | 88.8 | 75.2 | 62.6 | 45.9 | 28.2 | [16 empty] | 10 | 15
Carbon steel | Plate | SA/EN 10028-3 | P275NH |  |  | ≤ 60 | 1 | 1 | 390 |  | NP | NP | 204 | 204 | CS-2 | G10, G18 | 111 | 111 | 111 | 111 | 111 | 111 | [26 empty] | 10 | 16
Carbon steel | Bar | SA-36 |  | K02600 |  |  | 1 | 1 | 400 | 250 | 343 | 343 (SPT) | 482 | 343 | CS-2 | G10, G15, T1 | 114 | 114 | 114 | 114 | 114 | 114 | 114 | 114 | 114 | 114 | 105 | 88.9 | 75.3 | 62.6 | 45.9 | 28.2 | [16 empty] | 10 | 17
Carbon steel | Plate, sheet | SA-36 |  | K02600 |  |  | 1 | 1 | 400 | 250 | NP | 371 | 343 | 343 | CS-2 | G9, G10, T1 | 114 | 114 | 114 | 114 | 114 | 114 | 114 | 114 | 114 | 114 | 105 | [21 empty] | 10 | 18
Carbon steel | Plate, sheet | SA-662 | A | K01701 |  |  | 1 | 1 | 400 | 275 | NP | NP | 371 | 343 | CS-2 | T1 | 114 | 114 | 114 | 114 | 114 | 114 | 114 | 114 | 114 | 114 | 105 | [21 empty] | 10 | 19
Carbon steel | Plate, bar, shapes | SA/IS 2062 | E250A |  |  | t > 40 | 1 | 1 | 410 | 230 | NP | NP | 343 | 343 | CS-2 |  | 117 | 117 | 117 | 117 | 117 | 117 | 117 | 117 | 116 | 113 | [22 empty] | 10 | 20
Carbon steel | Plate, bar, shapes | SA/IS 2062 | E250B |  |  | t > 40 | 1 | 1 | 410 | 230 | NP | NP | 343 | 343 | CS-2 |  | 117 | 117 | 117 | 117 | 117 | 117 | 117 | 117 | 116 | 113 | [22 empty] | 10 | 21
Carbon steel | Plate, bar, shapes | SA/IS 2062 | E250C |  |  | t > 40 | 1 | 1 | 410 | 230 | NP | NP | 343 | NP | CS-2 |  | 117 | 117 | 117 | 117 | 117 | 117 | 117 | 117 | 116 | 113 | [22 empty] | 10 | 22
Carbon steel | Plate, bar, shapes | SA/IS 2062 | E250A |  |  | 20 < t ≤ 40 | 1 | 1 | 410 | 240 | NP | NP | 343 | 343 | CS-2 |  | 117 | 117 | 117 | 117 | 117 | 117 | 117 | 117 | 117 | 117 | [22 empty] | 10 | 23
Carbon steel | Plate, bar, shapes | SA/IS 2062 | E250B |  |  | 20 < t ≤ 40 | 1 | 1 | 410 | 240 | NP | NP | 343 | 343 | CS-2 |  | 117 | 117 | 117 | 117 | 117 | 117 | 117 | 117 | 117 | 117 | [22 empty] | 10 | 24
Carbon steel | Plate, bar, shapes | SA/IS 2062 | E250C |  |  | 20 < t ≤ 40 | 1 | 1 | 410 | 240 | NP | NP | 343 | 343 | CS-2 |  | 117 | 117 | 117 | 117 | 117 | 117 | 117 | 117 | 117 | 117 | [22 empty] | 10 | 25
Carbon steel | Plate | SA/EN 10028-2 | P265GH |  |  | ≤ 60 | 1 | 1 | 410 | 245 | NP | NP | 371 | NP | CS-2 | T1 | 117 | 117 | 117 | 117 | 117 | 117 | 117 | 117 | 117 | 117 | 106 | [21 empty] | 10 | 26
Carbon steel | Smls. tube | SA/EN 10216-2 | P265GH |  |  | 40 < t ≤ 60 | 1 | 1 | 410 | 245 | 538 | NP | 538 | NP | CS-2 | G10, S1, T1 | 117 | 117 | 117 | 117 | 117 | 117 | 117 | 117 | 117 | 117 | 105 | 88.9 | 75.3 | 62.7 | 45.5 | 31.6 | 21.9 | 12.7 | [14 empty] | 10 | 27
Carbon steel | Plate, bar, shapes | SA/IS 2062 | E250A |  |  | t ≤ 20 | 1 | 1 | 410 | 250 | NP | NP | 343 | 343 | CS-2 |  | 117 | 117 | 117 | 117 | 117 | 117 | 117 | 117 | 117 | 117 | [22 empty] | 10 | 28
Carbon steel | Plate, bar, shapes | SA/IS 2062 | E250B |  |  | t ≤ 20 | 1 | 1 | 410 | 250 | NP | NP | 343 | 343 | CS-2 |  | 117 | 117 | 117 | 117 | 117 | 117 | 117 | 117 | 117 | 117 | [22 empty] | 10 | 29
Carbon steel | Plate, bar, shapes | SA/IS 2062 | E250C |  |  | t ≤ 20 | 1 | 1 | 410 | 250 | NP | NP | 343 | 343 | CS-2 |  | 117 | 117 | 117 | 117 | 117 | 117 | 117 | 117 | 117 | 117 | [22 empty] | 10 | 30
Carbon steel | Smls. tube | SA/EN 10216-2 | P265GH |  |  | 16 < t ≤ 40 | 1 | 1 | 410 | 255 | 538 | NP | 538 | NP | CS-2 | G10, S1, T1 | 117 | 117 | 117 | 117 | 117 | 117 | 117 | 117 | 117 | 117 | 105 | 88.9 | 75.3 | 62.7 | 45.5 | 31.6 | 21.9 | 12.7 | [14 empty] | 10 | 31
Carbon steel | Smls. tube | SA/EN 10216-2 | P265GH |  |  | t ≤ 16 | 1 | 1 | 410 | 265 | 538 | NP | 538 | NP | CS-2 | G10, S1, T1 | 117 | 117 | 117 | 117 | 117 | 117 | 117 | 117 | 117 | 117 | 105 | 88.9 | 75.3 | 62.7 | 45.5 | 31.6 | 21.9 | 12.7 | [14 empty] | 10 | 32
Carbon steel | Forgings | SA-181 |  | K03502 | 60 |  | 1 | 1 | 415 | 205 | 538 | 371 | 538 | 343 | CS-2 | G10, S1, T2 | 118 | 118 | 118 | 118 | 118 | 118 | 114 | 107 | 104 | 101 | 97.8 | 89.1 | 75.4 | 62.6 | 45.5 | 31.6 | 21.9 | 12.7 | [14 empty] | 10 | 33
Carbon steel | Castings | SA-216 | WCA | J02502 |  |  | 1 | 1 | 415 | 205 | 538 | 371 | 538 | 343 | CS-2 | G1, G10, G17, S1, T2 | 118 | 118 | 118 | 118 | 118 | 118 | 114 | 107 | 104 | 101 | 97.8 | 89.1 | 75.4 | 62.6 | 45.5 | 31.6 | 21.9 | 12.7 | [14 empty] | 10 | 34
Carbon steel | Forgings | SA-266 | 1 | K03506 |  |  | 1 | 1 | 415 | 205 | 538 | 371 | 538 | 343 | CS-2 | G10, S1, T2 | 118 | 118 | 118 | 118 | 118 | 118 | 114 | 107 | 104 | 101 | 97.8 | 89.1 | 75.4 | 62.6 | 45.5 | 31.6 | 21.9 | 12.7 | [14 empty] | 10 | 35
Carbon steel | Forgings | SA-350 | LF1 | K03009 | 1 |  | 1 | 1 | 415 | 205 | NP | 371 | 538 | 343 | CS-2 | G10, T2 | 118 | 118 | 118 | 118 | 118 | 118 | 114 | 107 | 104 | 101 | 97.8 | 89.1 | 75.4 | 62.6 | 45.5 | 31.6 | 21.9 | 12.7 | [14 empty] | 10 | 36
Carbon steel | Castings | SA-352 | LCA | J02504 |  |  | 1 | 1 | 415 | 205 | NP | 371 | NP | NP | CS-2 | G17 | 118 | 118 | 118 | 118 | 118 | 118 | 114 | 107 | 104 | 101 | 97.8 | [21 empty] | 10 | 37
Carbon steel | Cast pipe | SA-660 | WCA | J02504 |  |  | 1 | 1 | 415 | 205 | 538 | 371 | NP | NP | CS-2 | G1, G10, G17, S1, T2 | 118 | 118 | 118 | 118 | 118 | 118 | 114 | 107 | 104 | 101 | 97.8 | 89.1 | 75.4 | 62.6 | 45.5 | 31.6 | 21.9 | 12.7 | [14 empty] | 10 | 38
Carbon steel | Bar | SA-675 | 60 |  |  |  | 1 | 1 | 415 | 205 | 454 | 371 (SPT) | NP | NP | CS-2 | G10, G15, S1, T2 | 118 | 118 | 118 | 118 | 118 | 118 | 114 | 107 | 104 | 101 | 97.8 | 89.1 | 75.4 | 62.6 | 45.5 | [17 empty] | 10 | 39
Carbon steel | Bar | SA-675 | 60 |  |  |  | 1 | 1 | 415 | 205 | NP | 343 (Cl. 3 only) | 482 | 343 | CS-2 | G10, G22, T2 | 118 | 118 | 118 | 118 | 118 | 118 | 114 | 107 | 104 | 101 | 97.8 | 89.1 | 75.4 | 62.6 | 45.5 | 31.6 | [16 empty] | 10 | 40
Carbon steel | Forgings | SA-765 | I | K03046 |  |  | 1 | 1 | 415 | 205 | NP | NP | 538 | 343 | CS-2 | G10, T2 | 118 | 118 | 118 | 118 | 118 | 118 | 114 | 107 | 104 | 101 | 97.8 | 89.1 | 75.4 | 62.6 | 45.5 | 31.6 | 21.9 | 12.7 | [14 empty] | 10 | 41
Carbon steel | Plate | SA-515 | 60 | K02401 |  |  | 1 | 1 | 415 | 220 | 538 | 371 | 538 | 343 | CS-2 | G10, S1, T2 | 118 | 118 | 118 | 118 | 118 | 118 | 118 | 115 | 112 | 108 | 104 | 88.9 | 75.3 | 62.7 | 45.5 | 31.6 | 21.9 | 12.7 | [14 empty] | 10 | 42
Carbon steel | Plate | SA-516 | 60 | K02100 |  |  | 1 | 1 | 415 | 220 | 454 | 371 | 538 | 343 | CS-2 | G10, S1, T2 | 118 | 118 | 118 | 118 | 118 | 118 | 118 | 115 | 112 | 108 | 104 | 88.9 | 75.3 | 62.7 | 45.5 | 31.6 | 21.9 | 12.7 | [14 empty] | 10 | 43
Carbon steel | Wld. pipe | SA-671 | CB60 | K02401 |  |  | 1 | 1 | 415 | 220 | NP | 371 | NP | NP | CS-2 | S6, W10, W12 | 118 | 118 | 118 | 118 | 118 | 118 | 118 | 115 | 112 | 108 | 104 | [21 empty] | 10 | 44
Carbon steel | Wld. pipe | SA-671 | CC60 | K02100 |  |  | 1 | 1 | 415 | 220 | NP | 371 | NP | NP | CS-2 | S6, W10, W12 | 118 | 118 | 118 | 118 | 118 | 118 | 118 | 115 | 112 | 108 | 104 | [21 empty] | 10 | 45
Carbon steel | Wld. pipe | SA-671 | CE60 | K02402 |  |  | 1 | 1 | 415 | 220 | NP | 371 | NP | NP | CS-2 | S6, W10, W12 | 118 | 118 | 118 | 118 | 118 | 118 | 118 | 115 | 112 | 108 | 104 | [21 empty] | 10 | 46
Carbon steel | Wld. pipe | SA-672 | B60 | K02401 |  |  | 1 | 1 | 415 | 220 | NP | 371 | NP | NP | CS-2 | S6, W10, W12 | 118 | 118 | 118 | 118 | 118 | 118 | 118 | 115 | 112 | 108 | 104 | [21 empty] | 14 | 1
Carbon steel | Wld. pipe | SA-672 | C60 | K02100 |  |  | 1 | 1 | 415 | 220 | NP | 371 | NP | NP | CS-2 | S6, W10, W12 | 118 | 118 | 118 | 118 | 118 | 118 | 118 | 115 | 112 | 108 | 104 | [21 empty] | 14 | 2
Carbon steel | Wld. pipe | SA-672 | E60 | K02402 |  |  | 1 | 1 | 415 | 220 | NP | 371 | NP | NP | CS-2 | S6, W10, W12 | 118 | 118 | 118 | 118 | 118 | 118 | 118 | 115 | 112 | 108 | 104 | [21 empty] | 14 | 3
Carbon steel | Wld. pipe | SA-134 | A283D | K02702 |  |  | 1 | 1 | 415 | 230 | NP | 149 (Cl. 3 only) | NP | NP | CS-2 | W12 | 118 | 118 | 118 | 118 | 118 | [27 empty] | 14 | 4
Carbon steel | Plate | SA-283 | D | K02702 |  |  | 1 | 1 | 415 | 230 | NP | 149 (Cl. 3 only) | 343 | 343 | CS-2 |  | 118 | 118 | 118 | 118 | 118 | 118 | 118 | 118 | 115 | 111 | [22 empty] | 14 | 5
Carbon steel | Wld. pipe | SA-53 | E/B | K03005 |  |  | 1 | 1 | 415 | 240 | 482 | 149 (Cl. 3 only) | NP | NP | CS-2 | G10, S1, T1, W12, W13 | 118 | 118 | 118 | 118 | 118 | 118 | 118 | 118 | 118 | 117 | 105 | 88.9 | 75.3 | 62.7 | 45.5 | 31.6 | [16 empty] | 14 | 6
Carbon steel | Wld. pipe | SA-53 | E/B | K03005 |  |  | 1 | 1 | 415 | 240 | 482 | NP | 482 | 343 | CS-2 | G3, G10, G24, S1, T1, W6 | 101 | 101 | 101 | 101 | 101 | 101 | 101 | 101 | 101 | 99.7 | 89.7 | 75.9 | 64.1 | 53.3 | 38.6 | 26.8 | [16 empty] | 14 | 7
Carbon steel | Smls. pipe | SA-53 | S/B | K03005 |  |  | 1 | 1 | 415 | 240 | 482 | 149 (Cl. 3 only) | NP | NP | CS-2 | G10, S1, T1 | 118 | 118 | 118 | 118 | 118 | 118 | 118 | 118 | 118 | 117 | 105 | 88.9 | 75.3 | 62.7 | 45.5 | 31.6 | [16 empty] | 14 | 8
Carbon steel | Smls. pipe | SA-53 | S/B | K03005 |  |  | 1 | 1 | 415 | 240 | NP | 371 (SPT) | 482 | 343 | CS-2 | G10, T1 | 118 | 118 | 118 | 118 | 118 | 118 | 118 | 118 | 118 | 117 | 105 | 88.9 | 75.3 | 62.7 | 45.5 | 31.6 | [16 empty] | 14 | 9
Carbon steel | Smls. pipe | SA-106 | B | K03006 |  |  | 1 | 1 | 415 | 240 | 538 | 371 | 538 | 343 | CS-2 | G10, S1, T1 | 118 | 118 | 118 | 118 | 118 | 118 | 118 | 118 | 118 | 117 | 105 | 88.9 | 75.3 | 62.7 | 45.5 | 31.6 | 21.9 | 12.7 | [14 empty] | 14 | 10
Carbon steel | Wld. pipe | SA-135 | B |  |  |  | 1 | 1 | 415 | 240 | NP | NP | 482 | 343 | CS-2 | G24, T1, W6 | 101 | 101 | 101 | 101 | 101 | 101 | 101 | 101 | 101 | 99.7 | 89.7 | 75.9 | 64.1 | 53.3 | 38.6 | 26.8 | [16 empty] | 14 | 11
Carbon steel | Smls. & wld. fittings | SA-234 | WPB | K03006 |  |  | 1 | 1 | 415 | 240 | 538 | 371 | 538 | 343 | CS-2 | G10, S1, T1 | 118 | 118 | 118 | 118 | 118 | 118 | 118 | 118 | 118 | 117 | 105 | 88.9 | 75.3 | 62.7 | 45.5 | 31.6 | 21.9 | 12.7 | [14 empty] | 14 | 12
Carbon steel | Smls. & wld. pipe | SA-333 | 6 | K03006 |  |  | 1 | 1 | 415 | 240 | 371 | 371 | 538 | 343 | CS-2 | G10, T1, W12, W13, W14 | 118 | 118 | 118 | 118 | 118 | 118 | 118 | 118 | 118 | 117 | 105 | 88.9 | 75.3 | 62.7 | 45.5 | 31.6 | 21.9 | 12.7 | [14 empty] | 14 | 13
Carbon steel | Wld. pipe | SA-333 | 6 | K03006 |  |  | 1 | 1 | 415 | 240 | 371 | NP | NP | NP | CS-2 | T1 | 101 | 101 | 101 | 101 | 101 | 101 | 101 | 101 | 101 | 99.7 | 89.7 | [21 empty] | 14 | 14
Carbon steel | Smls. & wld. tube | SA-334 | 6 | K03006 |  |  | 1 | 1 | 415 | 240 | NP | 371 | 343 | 343 | CS-2 | T1, W12, W14 | 118 | 118 | 118 | 118 | 118 | 118 | 118 | 118 | 118 | 117 | 105 | [21 empty] | 14 | 15
Carbon steel | Wld. tube | SA-334 | 6 | K03006 |  |  | 1 | 1 | 415 | 240 | NP | NP | 343 | 343 | CS-2 | G24, W6 | 101 | 101 | 101 | 101 | 101 | 101 | 101 | 101 | 101 | 101 | [22 empty] | 14 | 16
Carbon steel | Forged pipe | SA-369 | FPB | K03006 |  |  | 1 | 1 | 415 | 240 | 538 | NP | NP | NP | CS-2 | G10, S1, T1 | 118 | 118 | 118 | 118 | 118 | 118 | 118 | 118 | 118 | 117 | 105 | 88.9 | 75.3 | 62.7 | 45.5 | 31.6 | 21.9 | 12.7 | [14 empty] | 14 | 17
Carbon steel | Forgings | SA-372 | A | K03002 |  |  | 1 | 1 | 415 | 240 | NP | NP | 343 | 343 | CS-2 |  | 118 | 118 | 118 | 118 | 118 | 118 | 118 | 118 | 118 | 118 | [22 empty] | 14 | 18
Carbon steel | Sheet | SA-414 | D | K02505 |  |  | 1 | 1 | 415 | 240 | NP | NP | 482 | 343 | CS-2 | G10, T1 | 118 | 118 | 118 | 118 | 118 | 118 | 118 | 118 | 118 | 117 | 105 | 88.9 | 75.3 | 62.7 | 45.5 | 31.6 | [16 empty] | 14 | 19
Carbon steel | Smls. & wld. fittings | SA-420 | WPL6 |  |  |  | 1 | 1 | 415 | 240 | NP | 371 | 454 | 343 | CS-2 | G10, T1, W14 | 118 | 118 | 118 | 118 | 118 | 118 | 118 | 118 | 118 | 117 | 105 | 88.9 | 75.3 | 62.7 | 45.5 | [17 empty] | 14 | 20
Carbon steel | Smls. pipe | SA-524 | I | K02104 |  |  | 1 | 1 | 415 | 240 | NP | NP | 538 | 343 | CS-2 | G10, T1 | 118 | 118 | 118 | 118 | 118 | 118 | 118 | 118 | 118 | 117 | 105 | 88.9 | 75.3 | 62.7 | 45.5 | 31.6 | 21.9 | 12.7 | [14 empty] | 14 | 21
Carbon steel | Bar | SA-696 | B | K03200 |  |  | 1 | 1 | 415 | 240 | NP | 371 | NP | NP | CS-2 | T1 | 118 | 118 | 118 | 118 | 118 | 118 | 118 | 118 | 118 | 117 | 105 | [21 empty] | 14 | 22
Carbon steel | Forgings | SA-727 |  | K02506 |  |  | 1 | 1 | 415 | 250 | NP | 371 | 538 | 343 | CS-2 | G10, G22, T1 | 118 | 118 | 118 | 118 | 118 | 118 | 118 | 118 | 118 | 117 | 105 | 88.9 | 75.3 | 62.7 | 45.5 | 31.6 | 21.9 | 12.7 | [14 empty] | 14 | 23
Carbon steel | Wld. tube | SA-178 | C | K03503 |  |  | 1 | 1 | 415 | 255 | 538 | NP | NP | NP | CS-2 | G4, G10, S1, T2 | 118 | 118 | 118 | 118 | 118 | 118 | 118 | 118 | 118 | 117 | 105 | 88.9 | 75.2 | 63.2 | 40.5 | 26.2 | 18.8 | 10.5 | [14 empty] | 14 | 24
Carbon steel | Wld. tube | SA-178 | C | K03503 |  |  | 1 | 1 | 415 | 255 | 538 | 371 | NP | NP | CS-2 | G10, S1, T1, W13 | 118 | 118 | 118 | 118 | 118 | 118 | 118 | 118 | 118 | 117 | 105 | 88.9 | 75.3 | 62.7 | 45.5 | 31.6 | 21.9 | 12.7 | [14 empty] | 14 | 25
Carbon steel | Wld. tube | SA-178 | C | K03503 |  |  | 1 | 1 | 415 | 255 | 538 | NP | 538 | 343 | CS-2 | G3, G10, G24, S1, T2, W6 | 101 | 101 | 101 | 101 | 101 | 101 | 101 | 101 | 101 | 99.7 | 89.7 | 75.9 | 64.1 | 53.3 | 38.6 | 26.8 | 18.6 | 10.5 | [14 empty] | 14 | 26
Carbon steel | Smls. tube | SA-210 | A-1 | K02707 |  |  | 1 | 1 | 415 | 255 | 538 | 371 | 538 | 343 | CS-2 | G10, S1, T1 | 118 | 118 | 118 | 118 | 118 | 118 | 118 | 118 | 118 | 117 | 105 | 88.9 | 75.3 | 62.7 | 45.5 | 31.6 | 21.9 | 12.7 | [14 empty] | 14 | 27
Carbon steel | Smls. tube | SA-556 | B2 | K02707 |  |  | 1 | 1 | 415 | 255 | NP | NP | 538 | 343 | CS-2 | G10, T1 | 118 | 118 | 118 | 118 | 118 | 118 | 118 | 118 | 118 | 117 | 105 | 88.9 | 75.3 | 62.7 | 45.5 | 31.6 | 21.9 | 12.7 | [14 empty] | 14 | 28
Carbon steel | Wld. tube | SA-557 | B2 | K03007 |  |  | 1 | 1 | 415 | 255 | NP | NP | 538 | 343 | CS-2 | G24, T1, W6 | 101 | 101 | 101 | 101 | 101 | 101 | 101 | 101 | 101 | 99.7 | 89.7 | 75.9 | 64.1 | 53.3 | 38.6 | 26.8 | 18.6 | 10.5 | [14 empty] | 14 | 29
Carbon steel | Plate, bar | SA/CSA-G40.21 | 38W |  |  |  | 1 | 1 | 415 | 260 | NP | NP | 343 | 343 | CS-2 |  | 118 | 118 | 118 | 118 | 118 | 118 | 118 | 118 | 118 | 118 | [22 empty] | 14 | 30
Carbon steel | Plate | SA/AS 1548 | PT430N |  | Normalized | ≤ 150 | 1 | 1 | 430 |  | 538 | NP | 538 | NP | CS-2 | G10, G18, S1, T1 | 123 | 123 | 123 | 123 | 123 | 123 | 123 | 123 | 123 | 123 | 114 | 95 | 79.6 | 63.2 | 45.3 | 31.7 | 21.9 | 12.7 | [14 empty] | 14 | 31
Carbon steel | Plate | SA/AS 1548 | PT430NR |  | Norm. rld. | ≤ 150 | 1 | 1 | 430 |  | 538 | NP | 538 | NP | CS-2 | G10, G18, S1, T1 | 123 | 123 | 123 | 123 | 123 | 123 | 123 | 123 | 123 | 123 | 114 | 95 | 79.6 | 63.2 | 45.3 | 31.7 | 21.9 | 12.7 | [14 empty] | 14 | 32
Carbon steel | Plate | SA/EN 10028-2 | P295GH |  |  | 150 < t ≤ 250 | 1 | 1 | 430 | 220 | 454 | NP | 538 | NP | CS-2 | G10, S1, T2 | 123 | 123 | 123 | 123 | 123 | 123 | 121 | 114 | 111 | 108 | 105 | 96.2 | 79.1 | 62.1 | 46 | 32.1 | 21.2 | 14.4 | [14 empty] | 14 | 33
Carbon steel | Plate | SA/EN 10028-2 | P295GH |  |  | 100 < t ≤ 150 | 1 | 1 | 440 | 235 | 454 | NP | 538 | NP | CS-2 | G10, S1, T2 | 126 | 126 | 126 | 126 | 126 | 126 | 126 | 122 | 119 | 115 | 112 | 96.2 | 79.1 | 62.1 | 46 | 32.1 | 21.2 | 14.4 | [14 empty] | 14 | 34
Carbon steel | Bar | SA-675 | 65 |  |  |  | 1 | 1 | 450 | 225 | 454 | 343 (Cl. 3 only) | 538 | 343 | CS-2 | G10, G15, G22, S1, T2 | 128 | 128 | 128 | 128 | 128 | 128 | 123 | 117 | 113 | 110 | 106 | 95.2 | 79.6 | 63.8 | 39.2 | 30.1 | 22.4 | 12.5 | [14 empty] | 14 | 35
Carbon steel | Castings | SA-352 | LCB | J03003 |  |  | 1 | 1 | 450 | 240 | NP | 371 | 343 | 343 | CS-2 | G1, G17 | 128 | 128 | 128 | 128 | 128 | 128 | 128 | 125 | 122 | 118 | 114 | [21 empty] | 14 | 36
Carbon steel | Plate | SA-515 | 65 | K02800 |  |  | 1 | 1 | 450 | 240 | 538 | 371 | 538 | 343 | CS-2 | G10, S1, T2 | 128 | 128 | 128 | 128 | 128 | 128 | 128 | 125 | 122 | 118 | 114 | 95 | 79.6 | 63.2 | 45.3 | 31.7 | 21.9 | 12.7 | [14 empty] | 14 | 37
Carbon steel | Plate | SA-516 | 65 | K02403 |  |  | 1 | 1 | 450 | 240 | 454 | 371 | 538 | 343 | CS-2 | G10, S1, T2 | 128 | 128 | 128 | 128 | 128 | 128 | 128 | 125 | 122 | 118 | 114 | 95 | 79.6 | 63.2 | 45.3 | 31.7 | 21.9 | 12.7 | [14 empty] | 14 | 38
Carbon steel | Wld. pipe | SA-671 | CB65 | K02800 |  |  | 1 | 1 | 450 | 240 | NP | 371 | NP | NP | CS-2 | S6, W10, W12 | 128 | 128 | 128 | 128 | 128 | 128 | 128 | 125 | 122 | 118 | 114 | [21 empty] | 14 | 39
Carbon steel | Wld. pipe | SA-671 | CC65 | K02403 |  |  | 1 | 1 | 450 | 240 | NP | 371 | NP | NP | CS-2 | S6, W10, W12 | 128 | 128 | 128 | 128 | 128 | 128 | 128 | 125 | 122 | 118 | 114 | [21 empty] | 14 | 40
Carbon steel | Wld. pipe | SA-672 | B65 | K02800 |  |  | 1 | 1 | 450 | 240 | NP | 371 | NP | NP | CS-2 | S6, W10, W12 | 128 | 128 | 128 | 128 | 128 | 128 | 128 | 125 | 122 | 118 | 114 | [21 empty] | 14 | 41
Carbon steel | Wld. pipe | SA-672 | C65 | K02403 |  |  | 1 | 1 | 450 | 240 | NP | 371 | NP | NP | CS-2 | S6, W10, W12 | 128 | 128 | 128 | 128 | 128 | 128 | 128 | 125 | 122 | 118 | 114 | [21 empty] | 14 | 42
Carbon steel | Sheet | SA-414 | E | K02704 |  |  | 1 | 1 | 450 | 260 | NP | NP | 482 | 343 | CS-2 | G10, T1 | 128 | 128 | 128 | 128 | 128 | 128 | 128 | 128 | 128 | 127 | 114 | 95.1 | 79.6 | 63.1 | 45.7 | 28.3 | [16 empty] | 18 | 1
Carbon steel | Plate | SA-662 | B | K02203 |  |  | 1 | 1 | 450 | 275 | NP | NP | 371 | 343 | CS-2 | T1 | 128 | 128 | 128 | 128 | 128 | 128 | 128 | 128 | 128 | 127 | 114 | [21 empty] | 18 | 2
Carbon steel | Plate | SA-537 |  | K12437 | 1 | 64 < t ≤ 100 | 1 | 2 | 450 | 310 | NP | 371 | 343 | 343 | CS-2 | T1 | 128 | 128 | 128 | 128 | 128 | 128 | 128 | 128 | 128 | 127 | 114 | [21 empty] | 18 | 3
Carbon steel | Wld. pipe | SA-691 | CMSH-70 | K12437 |  | 64 < t ≤ 100 | 1 | 2 | 450 | 310 | NP | 371 | NP | NP | CS-2 | G26, T1, W10, W12 | 128 | 128 | 128 | 128 | 128 | 128 | 128 | 128 | 128 | 127 | 114 | [21 empty] | 18 | 4
Carbon steel | Plate, bar | SA/CSA-G40.21 | 44W |  |  | t ≤ 200 | 1 | 1 | 450 |  | 343 | NP | 343 | 343 | CS-2 | G18 | 128 | 128 | 128 | 128 | 128 | 128 | 128 | 128 | 128 | 128 | [22 empty] | 18 | 5
Carbon steel | Plate, bar | SA/CSA-G40.21 | 50W |  |  | t ≤ 150 | 1 | 1 | 450 |  | 343 | NP | 343 | 343 | CS-2 | G18 | 128 | 128 | 128 | 128 | 128 | 128 | 128 | 128 | 128 | 128 | [22 empty] | 18 | 6
Carbon steel | Plate | SA/AS 1548 | PT460N |  | Normalized | ≤ 150 | 1 | 1 | 460 |  | 538 | NP | 538 | NP | CS-2 | G10, G18, S1, T1 | 131 | 131 | 131 | 131 | 131 | 131 | 131 | 131 | 131 | 129 | 114 | 95.1 | 79.6 | 63.2 | 45.3 | 31.7 | 21.9 | 12.7 | [14 empty] | 18 | 7
Carbon steel | Plate | SA/AS 1548 | PT460NR |  | Norm. rld. | ≤ 150 | 1 | 1 | 460 |  | 538 | NP | 538 | NP | CS-2 | G10, G18, S1, T1 | 131 | 131 | 131 | 131 | 131 | 131 | 131 | 131 | 131 | 129 | 114 | 95.1 | 79.6 | 63.2 | 45.3 | 31.7 | 21.9 | 12.7 | [14 empty] | 18 | 8
Carbon steel | Forgings | SA/EN 10222-2 | P280GH |  | NT or QT | 35 < t ≤ 160 | 1 | 1 | 460 | 255 | 538 | NP | 538 | NP | CS-2 | G10, S1, T2 | 131 | 131 | 131 | 131 | 131 | 131 | 131 | 131 | 128 | 124 | 120 | 101 | 83.9 | 67 | 51.1 | 33.6 | 21.3 | 12.9 | [14 empty] | 18 | 9
Carbon steel | Plate | SA/EN 10028-2 | P295GH |  |  | 60 < t ≤ 100 | 1 | 1 | 460 | 260 | 454 | NP | 538 | NP | CS-2 | G10, S1, T1 | 131 | 131 | 131 | 131 | 131 | 131 | 131 | 131 | 131 | 127 | 112 | 96.2 | 79.1 | 62.1 | 46 | 32.1 | 21.2 | 14.4 | [14 empty] | 18 | 10
Carbon steel | Plate | SA/EN 10028-2 | P295GH |  |  | ≤ 60 | 1 | 1 | 460 |  | 454 | NP | 538 | 343 | CS-2 | G10, G18, S1, T1 | 131 | 131 | 131 | 131 | 131 | 131 | 131 | 131 | 131 | 127 | 112 | 96.2 | 79.1 | 62.1 | 46 | 32.1 | 21.2 | 14.4 | [14 empty] | 18 | 11
Carbon steel | Forgings | SA/EN 10222-2 | P280GH |  | Normalized | t ≤ 35 | 1 | 1 | 460 | 280 | 538 | NP | 538 | NP | CS-2 | G10, S1, T2 | 131 | 131 | 131 | 131 | 131 | 131 | 131 | 131 | 131 | 131 | 131 | 101 | 83.9 | 67 | 51.1 | 33.6 | 21.3 | 12.9 | [14 empty] | 18 | 12
Carbon steel | Plate | SA/GB 713 | Q345R |  |  | 150 < t ≤ 200 | 1 | 2 | 470 | 265 | 427 | NP | 427 | NP | CS-2 | T1 | 134 | 134 | 134 | 134 | 134 | 134 | 134 | 134 | 134 | 130 | 123 | 101 | 83.8 | 67.1 | [18 empty] | 18 | 13
Carbon steel | Plate | SA/EN 10028-2 | P355GH |  |  | 150 < t ≤ 250 | 1 | 2 | 470 | 280 | 454 | NP | 538 | NP | CS-2 | G10, S1, T1 | 134 | 134 | 134 | 134 | 134 | 134 | 134 | 134 | 134 | 134 | 123 | 101 | 83.8 | 67.1 | 51 | 33.6 | 21.3 | 12.9 | [14 empty] | 18 | 14
Carbon steel | Plate | SA/GB 713 | Q345R |  |  | 100 < t ≤ 150 | 1 | 2 | 480 | 285 | 427 | NP | 427 | NP | CS-2 | T1 | 137 | 137 | 137 | 137 | 137 | 137 | 137 | 137 | 137 | 137 | 123 | 101 | 83.8 | 67.1 | [18 empty] | 18 | 15
Carbon steel | Plate | SA/EN 10028-2 | P355GH |  |  | 100 < t ≤ 150 | 1 | 2 | 480 | 295 | 454 | NP | 538 | NP | CS-2 | G10, S1, T1 | 137 | 137 | 137 | 137 | 137 | 137 | 137 | 137 | 137 | 137 | 123 | 101 | 83.8 | 67.1 | 51 | 33.6 | 21.3 | 12.9 | [14 empty] | 18 | 16
Carbon steel | Plate | SA-455 |  | K03300 |  | 15 < t ≤ 19 | 1 | 2 | 485 | 240 | NP | 204 (Cl. 3 only) | 343 | 343 | CS-2 |  | 138 | 138 | 138 | 138 | 138 | 137 | 132 | 126 | 122 | 119 | [22 empty] | 18 | 17
Carbon steel | Bar | SA-675 | 70 |  |  |  | 1 | 2 | 485 | 240 | 454 | 343 (Cl. 3 only) | 538 | 343 | CS-2 | G10, G15, G22, S1, T2 | 138 | 138 | 138 | 138 | 138 | 137 | 132 | 126 | 122 | 119 | 114 | 101 | 83.9 | 67 | 51.1 | 33.6 | 21.3 | 12.9 | [14 empty] | 18 | 18
Carbon steel | Forgings | SA-105 |  | K03504 |  |  | 1 | 2 | 485 | 250 | 538 | 371 | 538 | 343 | CS-2 | G10, S1, T2 | 138 | 138 | 138 | 138 | 138 | 138 | 136 | 129 | 125 | 122 | 117 | 101 | 83.9 | 67 | 51.1 | 33.6 | 21.3 | 12.9 | [14 empty] | 18 | 19
Carbon steel | Forgings | SA-181 |  | K03502 | 70 |  | 1 | 2 | 485 | 250 | 538 | 371 | 538 | 343 | CS-2 | G10, S1, T2 | 138 | 138 | 138 | 138 | 138 | 138 | 136 | 129 | 125 | 122 | 117 | 101 | 83.9 | 67 | 51.1 | 33.6 | 21.3 | 12.9 | [14 empty] | 18 | 20
Carbon steel | Castings | SA-216 | WCB | J03002 |  |  | 1 | 2 | 485 | 250 | 538 | 371 | 538 | 343 | CS-2 | G1, G10, G17, S1, T2 | 138 | 138 | 138 | 138 | 138 | 138 | 136 | 129 | 125 | 122 | 117 | 101 | 83.9 | 67 | 51.1 | 33.6 | 21.3 | 12.9 | [14 empty] | 18 | 21
Carbon steel | Forgings | SA-266 | 2 | K03506 |  |  | 1 | 2 | 485 | 250 | 538 | 371 | 538 | 343 | CS-2 | G10, S1, T2 | 138 | 138 | 138 | 138 | 138 | 138 | 136 | 129 | 125 | 122 | 117 | 101 | 83.9 | 67 | 51.1 | 33.6 | 21.3 | 12.9 | [14 empty] | 18 | 22
Carbon steel | Forgings | SA-266 | 4 | K03017 |  |  | 1 | 2 | 485 | 250 | NP | NP | 538 | 343 | CS-2 | G10, T2 | 138 | 138 | 138 | 138 | 138 | 138 | 136 | 129 | 125 | 122 | 117 | 101 | 83.9 | 67 | 51.1 | 33.6 | 21.3 | 12.9 | [14 empty] | 18 | 23
Carbon steel | Forgings | SA-350 | LF2 | K03011 | 1 |  | 1 | 2 | 485 | 250 | 454 | 371 | 538 | 343 | CS-2 | G10, T2 | 138 | 138 | 138 | 138 | 138 | 138 | 136 | 129 | 125 | 122 | 117 | 101 | 83.9 | 67 | 51.1 | 33.6 | 21.3 | 12.9 | [14 empty] | 18 | 24
Carbon steel | Forgings | SA-350 | LF2 | K03011 | 2 |  | 1 | 2 | 485 | 250 | 454 | 371 | 538 | 343 | CS-2 | G10, T2 | 138 | 138 | 138 | 138 | 138 | 138 | 136 | 129 | 125 | 122 | 117 | 101 | 83.9 | 67 | 51.1 | 33.6 | 21.3 | 12.9 | [14 empty] | 18 | 25
Carbon steel | Forgings | SA-508 | 1 | K13502 |  |  | 1 | 2 | 485 | 250 | NP | 371 | 538 | 343 | CS-2 | G10, T2 | 138 | 138 | 138 | 138 | 138 | 138 | 136 | 129 | 125 | 122 | 117 | 101 | 83.9 | 67 | 51.1 | 33.6 | 21.3 | 12.9 | [14 empty] | 18 | 26
Carbon steel | Forgings | SA-508 | 1A | K13502 |  |  | 1 | 2 | 485 | 250 | NP | 371 | 538 | 343 | CS-2 | G10, T2 | 138 | 138 | 138 | 138 | 138 | 138 | 136 | 129 | 125 | 122 | 117 | 101 | 83.9 | 67 | 51.1 | 33.6 | 21.3 | 12.9 | [14 empty] | 18 | 27
Carbon steel | Forgings | SA-541 | 1 | K03506 |  |  | 1 | 2 | 485 | 250 | NP | 371 | 538 | 343 | CS-2 | G10, T2 | 138 | 138 | 138 | 138 | 138 | 138 | 136 | 129 | 125 | 122 | 117 | 101 | 83.9 | 67 | 51.1 | 33.6 | 21.3 | 12.9 | [14 empty] | 18 | 28
Carbon steel | Forgings | SA-541 | 1A | K03020 |  |  | 1 | 2 | 485 | 250 | NP | 371 | 538 | 343 | CS-2 | G10, T2 | 138 | 138 | 138 | 138 | 138 | 138 | 136 | 129 | 125 | 122 | 117 | 101 | 83.9 | 67 | 51.1 | 33.6 | 21.3 | 12.9 | [14 empty] | 18 | 29
Carbon steel | Cast pipe | SA-660 | WCB | J03003 |  |  | 1 | 2 | 485 | 250 | 538 | 371 | NP | NP | CS-2 | G1, G10, G17, S1, T2 | 138 | 138 | 138 | 138 | 138 | 138 | 136 | 129 | 125 | 122 | 117 | 101 | 83.9 | 67 | 51.1 | 33.6 | 21.3 | 12.9 | [14 empty] | 18 | 30
Carbon steel | Forgings | SA-765 | II | K03047 |  |  | 1 | 2 | 485 | 250 | NP | NP | 538 | 343 | CS-2 | G10, T2 | 138 | 138 | 138 | 138 | 138 | 138 | 136 | 129 | 125 | 122 | 117 | 101 | 83.9 | 67 | 51.1 | 33.6 | 21.3 | 12.9 | [14 empty] | 18 | 31
Carbon steel | Plate | SA-515 | 70 | K03101 |  |  | 1 | 2 | 485 | 260 | 538 | 371 | 538 | 343 | CS-2 | G10, S1, T2 | 138 | 138 | 138 | 138 | 138 | 138 | 138 | 136 | 132 | 128 | 123 | 101 | 83.8 | 67.1 | 51 | 33.6 | 21.3 | 12.9 | [14 empty] | 18 | 32
Carbon steel | Plate | SA-516 | 70 | K02700 |  |  | 1 | 2 | 485 | 260 | 454 | 371 | 538 | 343 | CS-2 | G10, S1, T2 | 138 | 138 | 138 | 138 | 138 | 138 | 138 | 136 | 132 | 128 | 123 | 101 | 83.8 | 67.1 | 51 | 33.6 | 21.3 | 12.9 | [14 empty] | 18 | 33
Carbon steel | Wld. pipe | SA-671 | CB70 | K03101 |  |  | 1 | 2 | 485 | 260 | NP | 371 | NP | NP | CS-2 | S5, W10, W12 | 138 | 138 | 138 | 138 | 138 | 138 | 138 | 136 | 132 | 128 | 123 | [21 empty] | 18 | 34
Carbon steel | Wld. pipe | SA-671 | CC70 | K02700 |  |  | 1 | 2 | 485 | 260 | NP | 371 | NP | NP | CS-2 | S6, W10, W12 | 138 | 138 | 138 | 138 | 138 | 138 | 138 | 136 | 132 | 128 | 123 | [21 empty] | 18 | 35
Carbon steel | Wld. pipe | SA-672 | B70 | K03101 |  |  | 1 | 2 | 485 | 260 | NP | 371 | NP | NP | CS-2 | S5, W10, W12 | 138 | 138 | 138 | 138 | 138 | 138 | 138 | 136 | 132 | 128 | 123 | [21 empty] | 18 | 36
Carbon steel | Wld. pipe | SA-672 | C70 | K02700 |  |  | 1 | 2 | 485 | 260 | NP | 371 | NP | NP | CS-2 | S6, W10, W12 | 138 | 138 | 138 | 138 | 138 | 138 | 138 | 136 | 132 | 128 | 123 | [21 empty] | 18 | 37
Carbon steel | Plate | SA/JIS G3118 | SGV480 |  |  |  | 1 | 2 | 485 | 260 | 454 | NP | NP | NP | CS-2 | G10, S1, T2 | 138 | 138 | 138 | 138 | 138 | 138 | 138 | 136 | 132 | 128 | 123 | 101 | 83.8 | 67.1 | 51 | [17 empty] | 18 | 38
Carbon steel | Smls. pipe | SA-106 | C | K03501 |  |  | 1 | 2 | 485 | 275 | 538 | 371 | 538 | 343 | CS-2 | G10, S1, T1 | 138 | 138 | 138 | 138 | 138 | 138 | 138 | 138 | 138 | 135 | 123 | 101 | 83.8 | 67 | 51 | 33.6 | 21.3 | 12.9 | [14 empty] | 18 | 39
Carbon steel | Wld. tube | SA-178 | D |  |  |  | 1 | 2 | 485 | 275 | 538 | NP | NP | NP | CS-2 | G10, S1, T1, W13 | 138 | 138 | 138 | 138 | 138 | 138 | 138 | 138 | 138 | 135 | 123 | 101 | 83.8 | 67 | 51 | 33.6 | 21.3 | 12.9 | [14 empty] | 18 | 40
Carbon steel | Wld. tube | SA-178 | D |  |  |  | 1 | 2 | 485 | 275 | 538 | NP | NP | NP | CS-2 | G4, G10, S1, T4 | 138 | 138 | 138 | 138 | 138 | 138 | 138 | 138 | 138 | 135 | 123 | 101 | 83.7 | 67.6 | 45.5 | 27.9 | 18.3 | 10.6 | [14 empty] | 18 | 41
Carbon steel | Wld. tube | SA-178 | D |  |  |  | 1 | 2 | 485 | 275 | 538 | NP | NP | NP | CS-2 | G3, G10, S1, T2 | 117 | 117 | 117 | 117 | 117 | 117 | 117 | 117 | 117 | 115 | 104 | 86.1 | 71.3 | 56.9 | 43.4 | 28.6 | 18.1 | 10.7 | [14 empty] | 18 | 42
Carbon steel | Smls. tube | SA-210 | C | K03501 |  |  | 1 | 2 | 485 | 275 | 538 | NP | 538 | 343 | CS-2 | G10, S1, T1 | 138 | 138 | 138 | 138 | 138 | 138 | 138 | 138 | 138 | 135 | 123 | 101 | 83.8 | 67 | 51 | 33.6 | 21.3 | 12.9 | [14 empty] | 18 | 43
Carbon steel | Castings | SA-216 | WCC | J02503 |  |  | 1 | 2 | 485 | 275 | 538 | 371 | 538 | 343 | CS-2 | G1, G10, G17, S1, T1 | 138 | 138 | 138 | 138 | 138 | 138 | 138 | 138 | 138 | 135 | 123 | 101 | 83.8 | 67 | 51 | 33.6 | 21.3 | 12.9 | [14 empty] | 22 | 1
Carbon steel | Smls. & wld. fittings | SA-234 | WPC | K03501 |  |  | 1 | 2 | 485 | 275 | 427 | 371 | 427 | 343 | CS-2 | G10, T1, W14 | 138 | 138 | 138 | 138 | 138 | 138 | 138 | 138 | 138 | 135 | 123 | 101 | 83.8 | 67 | [18 empty] | 22 | 2
Carbon steel | Castings | SA-352 | LCC | J02505 |  |  | 1 | 2 | 485 | 275 | NP | 371 | NP | NP | CS-2 | G17, T1 | 138 | 138 | 138 | 138 | 138 | 138 | 138 | 138 | 138 | 135 | 123 | [21 empty] | 22 | 3
Carbon steel | Castings | SA-487 | 16 |  | A |  | 1 | 2 | 485 | 275 | NP | 371 | NP | NP | CS-2 |  | 138 | 138 | 137 | 133 | 129 | 125 | 123 | 123 | 123 | 123 | 123 | [21 empty] | 22 | 4
Carbon steel | Plate | SA-537 |  | K12437 | 3 | 100 < t ≤ 150 | 1 | 3 | 485 | 275 | NP | NP | 371 | 343 | CS-2 | G23, W11 | 138 | 138 | 138 | 137 | 136 | 135 | 131 | 126 | 123 | 121 | 118 | [21 empty] | 22 | 5
Carbon steel | Smls. tube | SA-556 | C2 | K03006 |  |  | 1 | 2 | 485 | 275 | NP | NP | 427 | 343 | CS-2 | G10, T1 | 138 | 138 | 138 | 138 | 138 | 138 | 138 | 138 | 138 | 135 | 123 | 101 | 83.8 | 67 | [18 empty] | 22 | 6
Carbon steel | Wld. tube | SA-557 | C2 | K03505 |  |  | 1 | 2 | 485 | 275 | NP | NP | 538 | 343 | CS-2 | G24, T2, W6 | 117 | 117 | 117 | 117 | 117 | 117 | 117 | 117 | 117 | 115 | 104 | 86.1 | 71.3 | 56.9 | 43.4 | 28.6 | 18.1 | 10.7 | [14 empty] | 22 | 7
Carbon steel | Cast pipe | SA-660 | WCC | J02505 |  |  | 1 | 2 | 485 | 275 | 538 | 371 | NP | NP | CS-2 | G1, G10, G17, S1, T1 | 138 | 138 | 138 | 138 | 138 | 138 | 138 | 138 | 138 | 135 | 123 | 101 | 83.8 | 67 | 51 | 33.6 | 21.3 | 12.9 | [14 empty] | 22 | 8
Carbon steel | Bar | SA-696 | C | K03200 |  |  | 1 | 2 | 485 | 275 | NP | 371 | NP | NP | CS-2 | T1 | 138 | 138 | 138 | 138 | 138 | 138 | 138 | 138 | 138 | 135 | 123 | [21 empty] | 22 | 9
Carbon steel | Sheet | SA-414 | F | K03102 |  |  | 1 | 2 | 485 | 290 | NP | NP | 482 | 343 | CS-2 | G10, T1 | 138 | 138 | 138 | 138 | 138 | 138 | 138 | 138 | 138 | 137 | 123 | 101 | 83.8 | 67.1 | 50.8 | 34.7 | [16 empty] | 22 | 10
Carbon steel | Plate | SA-662 | C | K02007 |  |  | 1 | 2 | 485 | 295 | NP | NP | 371 | 343 | CS-3 | T1 | 138 | 138 | 138 | 138 | 138 | 138 | 138 | 138 | 138 | 137 | 123 | [21 empty] | 22 | 11
Carbon steel | Plate | SA-537 |  | K12437 | 2 | 100 < t ≤ 150 | 1 | 3 | 485 | 315 | NP | 371 | 371 | 343 | CS-3 | G23, T1, W11 | 138 | 138 | 138 | 137 | 136 | 134 | 134 | 134 | 134 | 133 | 125 | [21 empty] | 22 | 12
Carbon steel | Plate | SA-738 | C | K02008 |  | 100 < t ≤ 150 | 1 | 3 | 485 | 315 | NP | 343 | 343 | 343 | CS-3 | G23, W11 | 138 | 138 | 138 | 137 | 136 | 134 | 134 | 134 | 134 | 133 | [22 empty] | 22 | 13
Carbon steel | Plate | SA-537 |  | K12437 | 1 | ≤ 64 | 1 | 2 | 485 | 345 | NP | 371 | 343 | 343 | CS-3 | G23, T1 | 138 | 138 | 138 | 137 | 136 | 134 | 134 | 134 | 134 | 133 | 125 | [21 empty] | 22 | 14
Carbon steel | Wld. pipe | SA-671 | CD70 | K12437 |  | ≤ 64 | 1 | 2 | 485 | 345 | NP | 371 | NP | NP | CS-3 | S6, T1, W10, W12 | 138 | 138 | 138 | 137 | 136 | 134 | 134 | 134 | 134 | 133 | 125 | [21 empty] | 22 | 15
Carbon steel | Wld. pipe | SA-672 | D70 | K12437 |  | ≤ 64 | 1 | 2 | 485 | 345 | NP | 371 | NP | NP | CS-3 | S6, T1, W10, W12 | 138 | 138 | 138 | 137 | 136 | 134 | 134 | 134 | 134 | 133 | 125 | [21 empty] | 22 | 16
Carbon steel | Wld. pipe | SA-691 | CMSH-70 | K12437 |  | ≤ 64 | 1 | 2 | 485 | 345 | NP | 371 | NP | NP | CS-3 | S6, T1, W10, W12 | 138 | 138 | 138 | 137 | 136 | 134 | 134 | 134 | 134 | 133 | 125 | [21 empty] | 22 | 17
Carbon steel | Plate | SA-841 | A |  | 1 | ≤ 100 | 1 | 2 | 485 | 345 | NP | NP | 343 | NP | CS-3 |  | 138 | 138 | 138 | 138 | 138 | 138 | 138 | 138 | 138 | 138 | [22 empty] | 22 | 18
Carbon steel | Forgings | SA/EN 10222-2 | P305GH |  | NT | 35 < t ≤ 160 | 1 | 2 | 490 | 280 | 538 | NP | 538 | NP | CS-2 | G10, S1, T2 | 140 | 140 | 140 | 140 | 140 | 140 | 140 | 140 | 140 | 136 | 132 | 101 | 83.9 | 67 | 51.1 | 33.6 | 21.3 | 12.9 | [14 empty] | 22 | 19
Carbon steel | Forgings | SA/EN 10222-2 | P305GH |  | Normalized | t ≤ 35 | 1 | 2 | 490 | 305 | 538 | NP | 538 | NP | CS-2 | G10, S1, T1 | 140 | 140 | 140 | 140 | 140 | 140 | 140 | 140 | 140 | 140 | 136 | 101 | 83.9 | 67 | 51.1 | 33.6 | 21.3 | 12.9 | [14 empty] | 22 | 20
Carbon steel | Plate | SA/GB 713 | Q345R |  |  | 60 < t ≤ 100 | 1 | 2 | 490 | 305 | 427 | NP | 427 | NP | CS-2 | T1 | 140 | 140 | 140 | 140 | 140 | 140 | 140 | 140 | 140 | 140 | 123 | 101 | 83.8 | 67.1 | [18 empty] | 22 | 21
Carbon steel | Plate | SA/EN 10028-2 | P355GH |  |  | 60 < t ≤ 100 | 1 | 2 | 490 | 315 | 454 | NP | 538 | NP | CS-2 | G10, S1, T1 | 140 | 140 | 140 | 140 | 140 | 140 | 140 | 140 | 140 | 140 | 123 | 101 | 83.8 | 67.1 | 51 | 33.6 | 21.3 | 12.9 | [14 empty] | 22 | 22
Carbon steel | Plate | SA/GB 713 | Q345R |  |  | 36 < t ≤ 60 | 1 | 2 | 490 | 315 | 427 | NP | 427 | NP | CS-2 | T1 | 140 | 140 | 140 | 140 | 140 | 140 | 140 | 140 | 140 | 140 | 123 | 101 | 83.8 | 67.1 | [18 empty] | 22 | 23
Carbon steel | Plate | SA/GB 713 | Q345R |  |  | 16 < t ≤ 36 | 1 | 2 | 500 | 325 | 427 | NP | 427 | NP | CS-2 | T1 | 143 | 143 | 143 | 143 | 143 | 143 | 143 | 143 | 143 | 143 | 123 | 101 | 83.8 | 67.1 | [18 empty] | 22 | 24
Carbon steel | Plate | SA-455 |  | K03300 |  | 10 < t ≤ 15 | 1 | 2 | 505 | 255 | NP | 204 (Cl. 3 only) | 343 | 343 | CS-2 |  | 144 | 144 | 144 | 144 | 144 | 144 | 140 | 133 | 129 | 125 | [22 empty] | 22 | 25
Carbon steel | Forgings | SA/EN 10222-2 | P305GH |  | QT | t ≤ 70 | 1 | 2 | 510 | 285 | 538 | NP | 538 | NP | CS-2 | G10, S1, T2 | 146 | 146 | 146 | 146 | 146 | 146 | 146 | 146 | 143 | 139 | 134 | 101 | 83.9 | 67 | 51.1 | 33.6 | 21.3 | 12.9 | [14 empty] | 22 | 26
Carbon steel | Plate | SA/GB 713 | Q345R |  |  | 3 ≤ t ≤ 16 | 1 | 2 | 510 | 345 | 427 | NP | 427 | NP | CS-2 | T1 | 146 | 146 | 146 | 146 | 146 | 146 | 146 | 146 | 146 | 146 | 123 | 101 | 83.8 | 67.1 | [18 empty] | 22 | 27
Carbon steel | Plate | SA/EN 10028-2 | P355GH |  |  | ≤ 60 | 1 | 2 | 510 |  | 454 | NP | 538 | NP | CS-2 | G10, G18, S1, T1 | 146 | 146 | 146 | 146 | 146 | 146 | 146 | 146 | 146 | 146 | 123 | 101 | 83.8 | 67.1 | 51 | 33.6 | 21.3 | 12.9 | [14 empty] | 22 | 28
Carbon steel | Forgings | SA-266 | 3 | K05001 |  |  | 1 | 2 | 515 | 260 | 538 | 371 | 538 | NP | CS-2 | G10, S1, T2, W8, W11 | 148 | 148 | 148 | 148 | 148 | 148 | 142 | 135 | 131 | 127 | 122 | 107 | 88.3 | 67.5 | 50.9 | 33.7 | 21.3 | 12.9 | [14 empty] | 22 | 29
Carbon steel | Plate | SA-455 |  | K03300 |  | ≤ 10 | 1 | 2 | 515 | 260 | NP | 204 (Cl. 3 only) | 343 | 343 | CS-2 |  | 148 | 148 | 148 | 148 | 148 | 148 | 143 | 136 | 132 | 129 | [22 empty] | 22 | 30
Carbon steel | Plate | SA-299 | A | K02803 |  | > 25 | 1 | 2 | 515 | 275 | 538 | 371 | 538 | 343 | CS-2 | G10, S1, T2 | 148 | 148 | 148 | 148 | 148 | 148 | 148 | 143 | 139 | 135 | 130 | 107 | 88.1 | 67.5 | 50.8 | 33.7 | 21.3 | 12.9 | [14 empty] | 22 | 31
Carbon steel | Wld. pipe | SA-671 | CK75 | K02803 |  | > 25 | 1 | 2 | 515 | 275 | NP | 371 | NP | NP | CS-2 | S6, W10, W12 | 148 | 148 | 148 | 148 | 148 | 148 | 148 | 143 | 139 | 135 | 130 | [21 empty] | 22 | 32
Carbon steel | Wld. pipe | SA-672 | N75 | K02803 |  | > 25 | 1 | 2 | 515 | 275 | NP | 371 | NP | NP | CS-2 | S6, W10, W12 | 148 | 148 | 148 | 148 | 148 | 148 | 148 | 143 | 139 | 135 | 130 | [21 empty] | 22 | 33
Carbon steel | Wld. pipe | SA-691 | CMS-75 | K02803 |  | > 25 | 1 | 2 | 515 | 275 | NP | 371 | NP | NP | CS-2 | S6, W10, W12 | 148 | 148 | 148 | 148 | 148 | 148 | 148 | 143 | 139 | 135 | 130 | [21 empty] | 22 | 34
Carbon steel | Plate | SA-299 | A | K02803 |  | ≤ 25 | 1 | 2 | 515 | 290 | 538 | 371 | 538 | 343 | CS-2 | G10, S1, T1 | 148 | 148 | 148 | 148 | 148 | 148 | 148 | 148 | 147 | 141 | 133 | 107 | 88.1 | 67.6 | 50.8 | 33.7 | 21.3 | 12.9 | [14 empty] | 22 | 35
Carbon steel | Wld. pipe | SA-691 | CMS-75 | K02803 |  | ≤ 25 | 1 | 2 | 515 | 290 | NP | 371 | NP | NP | CS-2 | T1, W10, W12 | 148 | 148 | 148 | 148 | 148 | 148 | 148 | 148 | 147 | 141 | 133 | [21 empty] | 22 | 36
Carbon steel | Forgings | SA-372 | B | K04001 |  |  | 1 | 2 | 515 | 310 | NP | NP | 343 | 343 | CS-3 | W11 | 148 | 148 | 148 | 148 | 148 | 148 | 148 | 148 | 148 | 148 | [22 empty] | 22 | 37
Carbon steel | Sheet | SA-414 | G | K03103 |  |  | 1 | 2 | 515 | 310 | NP | NP | 482 | 343 | CS-3 | G10, T1 | 148 | 148 | 148 | 148 | 148 | 148 | 148 | 148 | 148 | 146 | 132 | 107 | 88.2 | 67.6 | 50.6 | 34.9 | [16 empty] | 22 | 38
Carbon steel | Plate | SA-738 | A | K12447 |  |  | 1 | 2 | 515 | 310 | NP | NP | 371 | 343 | CS-2 | T1 | 148 | 148 | 148 | 148 | 148 | 148 | 148 | 148 | 148 | 146 | 132 | [21 empty] | 22 | 39
Carbon steel | Plate | SA-537 |  | K12437 | 3 | 64 < t ≤ 100 | 1 | 3 | 515 | 345 | NP | NP | 371 | 343 | CS-5 | G23, T1, W11 | 148 | 148 | 147 | 147 | 145 | 144 | 144 | 144 | 144 | 142 | 123 | [21 empty] | 22 | 40
Carbon steel | Plate | SA-537 |  | K12437 | 2 | 64 < t ≤ 100 | 1 | 3 | 515 | 380 | NP | 371 | 343 | 343 | CS-5 | G23, T1, W11 | 148 | 148 | 147 | 147 | 145 | 144 | 144 | 144 | 144 | 143 | 134 | [21 empty] | 22 | 41
Carbon steel | Wld. pipe | SA-691 | CMSH-80 | K12437 |  | 64 < t ≤ 100 | 1 | 3 | 515 | 380 | NP | 371 | NP | NP | CS-5 | G26, T1, W10, W12 | 148 | 148 | 147 | 147 | 145 | 144 | 144 | 144 | 144 | 143 | 134 | [21 empty] | 22 | 42
Carbon steel | Plate | SA-738 | C | K02008 |  | 64 < t ≤ 100 | 1 | 3 | 515 | 380 | NP | 343 | 343 | 343 | CS-5 | G23, W11 | 148 | 148 | 147 | 147 | 145 | 144 | 144 | 144 | 144 | 143 | [22 empty] | 22 | 43
Carbon steel | Plate | SA-299 | B | K02803 |  | > 25 | 1 | 3 | 550 | 310 | 427 | NP | 538 | 343 | CS-3 | G10, S1, T1 | 158 | 158 | 158 | 158 | 158 | 158 | 158 | 158 | 157 | 152 | 133 | 107 | 88.1 | 67.6 | 50.8 | 33.7 | 21.3 | 12.9 | [14 empty] | 22 | 44
Carbon steel | Plate | SA-299 | B | K02803 |  | ≤ 25 | 1 | 3 | 550 | 325 | 427 | NP | 538 | 343 | CS-3 | G10, S1, T1 | 158 | 158 | 158 | 158 | 158 | 158 | 158 | 158 | 158 | 158 | 133 | 107 | 88.1 | 67.6 | 50.8 | 33.7 | 21.3 | 12.9 | [14 empty] | 22 | 45
Carbon steel | Forgings | SA-765 | IV | K02009 |  |  | 1 | 3 | 550 | 345 | NP | NP | 371 | NP | CS-3 |  | 158 | 158 | 158 | 158 | 158 | 156 | 156 | 156 | 156 | 155 | 153 | [21 empty] | 22 | 46
Carbon steel | Plate | SA-537 |  | K12437 | 3 | ≤ 64 | 1 | 3 | 550 | 380 | NP | NP | 371 | 343 | CS-5 | G23, T1, W11 | 158 | 158 | 158 | 157 | 156 | 154 | 154 | 154 | 154 | 151 | 132 | [21 empty] | 22 | 47
Carbon steel | Plate | SA-537 |  | K12437 | 2 | ≤ 64 | 1 | 3 | 550 | 415 | NP | 371 | 343 | 343 | CS-5 | G23, S6, T1, W10, W11, W12 | 158 | 158 | 158 | 157 | 156 | 154 | 154 | 154 | 154 | 151 | 132 | [21 empty] | 26 | 1
Carbon steel | Wld. pipe | SA-671 | CD80 | K12437 |  | ≤ 64 | 1 | 3 | 550 | 415 | NP | 371 | NP | NP | CS-5 | S6, T1, W10, W12 | 158 | 158 | 158 | 157 | 156 | 154 | 154 | 154 | 154 | 151 | 132 | [21 empty] | 26 | 2
Carbon steel | Wld. pipe | SA-672 | D80 | K12437 |  | ≤ 64 | 1 | 3 | 550 | 415 | NP | 371 | NP | NP | CS-5 | S6, T1, W10, W12 | 158 | 158 | 158 | 157 | 156 | 154 | 154 | 154 | 154 | 151 | 132 | [21 empty] | 26 | 3
Carbon steel | Wld. pipe | SA-691 | CMSH-80 | K12437 |  | ≤ 64 | 1 | 3 | 550 | 415 | NP | 371 | NP | NP | CS-5 | S6, T1, W10, W12 | 158 | 158 | 158 | 157 | 156 | 154 | 154 | 154 | 154 | 151 | 132 | [21 empty] | 26 | 4
Carbon steel | Plate | SA-738 | C | K02008 |  | ≤ 64 | 1 | 3 | 550 | 415 | NP | 343 | 343 | 343 | CS-5 | G23, W11 | 158 | 158 | 158 | 157 | 156 | 154 | 154 | 154 | 154 | 151 | [22 empty] | 26 | 5
Carbon steel | Plate | SA-841 | B |  | 2 | ≤ 100 | 1 | 3 | 550 | 415 | NP | NP | 343 | NP | CS-3 |  | 158 | 158 | 158 | 158 | 158 | 158 | 158 | 158 | 158 | 158 | [22 empty] | 26 | 6
Carbon steel | Plate | SA-612 |  | K02900 |  | 13 < t ≤ 25 | 10C | 1 | 560 | 345 | NP | 371 | 343 | 343 | CS-3 | T1 | 159 | 159 | 159 | 158 | 157 | 156 | 156 | 155 | 155 | 149 | 133 | [21 empty] | 26 | 7
Carbon steel | Plate | SA-612 |  | K02900 |  | ≤ 13 | 10C | 1 | 570 | 345 | NP | 343 | 343 | 343 | CS-3 |  | 163 | 163 | 163 | 162 | 161 | 160 | 160 | 157 | 154 | 151 | [22 empty] | 26 | 8
Carbon steel | Plate | SA-738 | B | K12007 |  |  | 1 | 3 | 585 | 415 | NP | 343 | 343 | 343 | CS-5 |  | 168 | 168 | 168 | 168 | 168 | 168 | 168 | 167 | 165 | 163 | [22 empty] | 26 | 9
Carbon steel | Forgings | SA-372 | C | K04801 |  |  |  |  | 620 | 380 | NP | NP | 343 | 343 | CS-3 | W11 | 177 | 177 | 177 | 177 | 177 | 177 | 177 | 177 | 175 | 166 | [22 empty] | 26 | 10
Carbon steel | Plate | SA-724 | A | K11831 |  |  | 1 | 4 | 620 | 485 | NP | NP | 371 | 343 | CS-5 |  | 177 | 177 | 177 | 176 | 175 | 173 | 173 | 173 | 173 | 165 | 148 | [21 empty] | 26 | 11
Carbon steel | Plate | SA-724 | C | K12037 |  |  | 1 | 4 | 620 | 485 | NP | NP | 371 | 343 | CS-5 |  | 177 | 177 | 177 | 176 | 175 | 173 | 173 | 173 | 173 | 165 | 148 | [21 empty] | 26 | 12
Carbon steel | Plate | SA-724 | B | K12031 |  |  | 1 | 4 | 655 | 515 | NP | NP | 371 | 343 | CS-5 |  | 187 | 187 | 187 | 186 | 185 | 183 | 183 | 183 | 179 | 165 | 158 | [21 empty] | 26 | 13
C - Mn - Si - Cb | Plate | SA-737 | B | K12001 |  |  | 1 | 2 | 485 | 345 | NP | 371 | 371 | 343 | CS-3 | T1 | 138 | 138 | 138 | 138 | 138 | 138 | 138 | 138 | 138 | 138 | 135 | [21 empty] | 26 | 14
C - Mn - Si - Cb | Plate | SA/AS 1548 | PT490N |  | Normalized | ≤ 150 | 1 | 2 | 490 |  | 538 | NP | 538 | NP | CS-2 | G10, G18, S1, T1 | 140 | 140 | 140 | 140 | 140 | 140 | 140 | 140 | 140 | 139 | 123 | 101 | 83.8 | 67 | 51 | 33.6 | 21.3 | 12.9 | [14 empty] | 26 | 15
C - Mn - Si - Cb | Plate | SA/AS 1548 | PT490NR |  | Norm. rld. | ≤ 150 | 1 | 2 | 490 |  | 538 | NP | 538 | NP | CS-2 | G10, G18, S1, T1 | 140 | 140 | 140 | 140 | 140 | 140 | 140 | 140 | 140 | 139 | 123 | 101 | 83.8 | 67 | 51 | 33.6 | 21.3 | 12.9 | [14 empty] | 26 | 16
C - Mn - Si - Cb | Plate | SA/GB 713 | Q370R |  | Normalized | 36 < t ≤ 60 | 1 | 2 | 520 | 340 | 427 | NP | NP | NP | CS-3 | T1 | 149 | 149 | 149 | 149 | 149 | 149 | 149 | 149 | 149 | 149 | 133 | 107 | 88.1 | 67.6 | [18 empty] | 26 | 17
C - Mn - Si - Cb | Plate | SA/GB 713 | Q370R |  | Normalized | 16 < t ≤ 36 | 1 | 2 | 530 | 360 | 427 | NP | NP | NP | CS-3 | T1 | 151 | 151 | 151 | 151 | 151 | 151 | 151 | 151 | 151 | 151 | 133 | 107 | 88.1 | 67.6 | [18 empty] | 26 | 18
C - Mn - Si - Cb | Plate | SA/GB 713 | Q370R |  | Normalized | 10 ≤ t ≤ 16 | 1 | 2 | 530 | 370 | 427 | NP | NP | NP | CS-3 | T1 | 151 | 151 | 151 | 151 | 151 | 151 | 151 | 151 | 151 | 151 | 133 | 107 | 88.1 | 67.6 | [18 empty] | 26 | 19
C - Mn - Si - V | Plate | SA-737 | C | K12202 |  |  | 1 | 3 | 550 | 415 | NP | 371 | 371 | 343 | CS-3 |  | 158 | 158 | 158 | 158 | 158 | 158 | 158 | 158 | 158 | 155 | 135 | [21 empty] | 26 | 20
C - Mn - Si - V - Cb | Plate | SA-656 | T3 |  |  | ≤ 50 | 1 | 1 | 414 | 345 | NP | NP | NP | 343 |  |  | 118 | 118 | 118 | 118 | 118 | 118 | 118 | 118 | 118 | 118 | [22 empty] | 26 | 21
C - Mn - Si - V - Cb | Plate | SA-656 | T7 |  |  | ≤ 50 | 1 | 1 | 414 | 345 | NP | NP | NP | 343 |  |  | 118 | 118 | 118 | 118 | 118 | 118 | 118 | 118 | 118 | 118 | [22 empty] | 26 | 22
C - Mn - Si - V - Cb | Plate | SA-656 | T3 |  |  | ≤ 40 | 1 | 2 | 483 | 414 | NP | NP | NP | 343 |  |  | 138 | 138 | 138 | 138 | 138 | 138 | 138 | 138 | 138 | 138 | [22 empty] | 26 | 23
C - Mn - Si - V - Cb | Plate | SA-656 | T7 |  |  | ≤ 40 | 1 | 2 | 483 | 414 | NP | NP | NP | 343 |  |  | 138 | 138 | 138 | 138 | 138 | 138 | 138 | 138 | 138 | 138 | [22 empty] | 26 | 24
C - Mn - Si - V - Cb | Plate | SA-656 | T3 |  |  | ≤ 25 | 1 | 3 | 552 | 483 | NP | NP | NP | 343 |  |  | 158 | 158 | 158 | 158 | 158 | 158 | 158 | 158 | 158 | 158 | [22 empty] | 26 | 25
C - Mn - Si - V - Cb | Plate | SA-656 | T7 |  |  | ≤ 25 | 1 | 3 | 552 | 483 | NP | NP | NP | 343 |  |  | 158 | 158 | 158 | 158 | 158 | 158 | 158 | 158 | 158 | 158 | [22 empty] | 26 | 26
C - Mn - Si - V - Cb | Plate | SA-656 | T3 |  |  | ≤ 20 | 1 | 4 | 621 | 552 | NP | NP | NP | 343 |  |  | 177 | 177 | 177 | 177 | 177 | 177 | 177 | 177 | 177 | 177 | [22 empty] | 26 | 27
C - Mn - Si - V - Cb | Plate | SA-656 | T7 |  |  | ≤ 20 | 1 | 4 | 621 | 552 | NP | NP | NP | 343 |  |  | 177 | 177 | 177 | 177 | 177 | 177 | 177 | 177 | 177 | 177 | [22 empty] | 26 | 28
C - Mn - Ti | Plate, sheet | SA-562 |  | K11224 |  |  | 1 | 1 | 380 | 205 | NP | NP | 343 | NP | CS-6 | G7 | 88.9 | 84 | 78.3 | 75.1 | 73 | 71.7 | 71.7 | 71.7 | 71.7 | 71.7 | [22 empty] | 26 | 29
C - Si - Ti | Forgings | SA-836 |  |  | 1 |  | 1 | 1 | 380 | 170 | NP | NP | 343 | 343 | CS-1 |  | 108 | 103 | 97.6 | 94.1 | 91.6 | 89.7 | 89.6 | 89.4 | 88.5 | 87.2 | [22 empty] | 26 | 30
C - 1/2 Mo | Smls. tube | SA-209 | T1b | K11422 |  |  | 3 | 1 | 365 | 195 | 538 | NP | 538 | 343 | CS-1 | G11, S3, T5 | 104 | 104 | 104 | 104 | 104 | 104 | 104 | 104 | 104 | 103 | 101 | 98.5 | 96.7 | 93.6 | 90.7 | 70.4 | 42.2 | 23.4 | [14 empty] | 26 | 34
C - 1/2 Mo | Smls. tube | SA-209 | T1 | K11522 |  |  | 3 | 1 | 380 | 205 | 538 | NP | 538 | 343 | CS-2 | G11, S3, T4 | 108 | 108 | 108 | 108 | 108 | 108 | 108 | 108 | 108 | 108 | 108 | 106 | 103 | 101 | 96.1 | 72.1 | 41.7 | 23.6 | [14 empty] | 26 | 37
C - 1/2 Mo | Smls. tube | SA-209 | T1a | K12023 |  |  | 3 | 1 | 415 | 220 | 538 | NP | 538 | 343 | CS-2 | G11, S3, T4 | 118 | 118 | 118 | 118 | 118 | 118 | 118 | 118 | 118 | 118 | 115 | 113 | 110 | 107 | 100 | 70.4 | 42.3 | 23.4 | [14 empty] | 26 | 43
C - 0.3Mo | Smls. tube | SA/EN 10216-2 | 16Mo3 |  |  | 40 < t ≤ 60 | 3 | 1 | 450 | 260 | 538 | NP | 538 | NP | CS-2 | G11, S2, T3 | 129 | 129 | 129 | 129 | 129 | 129 | 129 | 129 | 129 | 129 | 129 | 129 | 129 | 126 | 105 | 68.9 | 42.8 | 23.2 | [14 empty] | 26 | 31
C - 1/2 Mo | Wld. tube | SA-250 | T1b | K11422 |  |  | 3 | 1 | 365 | 195 | 538 | NP | NP | NP | CS-1 | G11, S2, T5, W13 | 104 | 104 | 104 | 104 | 104 | 104 | 104 | 104 | 104 | 103 | 101 | 98.5 | 96.7 | 93.6 | 90.7 | 70.4 | 42.2 | 23.4 | [14 empty] | 26 | 35
C - 1/2 Mo | Wld. tube | SA-250 | T1b | K11422 |  |  | 3 | 1 | 365 | 195 | 538 | NP | 538 | 343 | CS-1 | G3, G11, G24, S2, T5 | 88.9 | 88.9 | 88.9 | 88.9 | 88.9 | 88.9 | 88.9 | 88.9 | 88.6 | 87.2 | 85.9 | 84 | 82.2 | 79.7 | 77.4 | 60.2 | 36 | 20 | [14 empty] | 26 | 36
C - 0.3Mo | Smls. tube | SA/EN 10216-2 | 16Mo3 |  |  | 16 < t ≤ 40 | 3 | 1 | 450 | 270 | 538 | NP | 538 | NP | CS-2 | G11, S2, T3 | 129 | 129 | 129 | 129 | 129 | 129 | 129 | 129 | 129 | 129 | 129 | 129 | 129 | 126 | 105 | 68.9 | 42.8 | 23.2 | [14 empty] | 26 | 32
C - 1/2 Mo | Smls. & wld. fittings | SA-234 | WP1 | K12821 |  |  | 3 | 1 | 380 | 205 | 538 | 371 | 538 | 343 | CS-2 | G11, T4, W14 | 108 | 108 | 108 | 108 | 108 | 108 | 108 | 108 | 108 | 108 | 108 | 106 | 103 | 101 | 96.1 | 72.1 | 41.7 | 23.6 | [14 empty] | 26 | 38
C - 1/2 Mo | Wld. tube | SA-250 | T1 | K11522 |  |  | 3 | 1 | 380 | 205 | 538 | NP | NP | NP | CS-2 | G11, S2, T4, W13 | 108 | 108 | 108 | 108 | 108 | 108 | 108 | 108 | 108 | 108 | 108 | 106 | 103 | 101 | 96.1 | 72.1 | 41.7 | 23.6 | [14 empty] | 26 | 39
C - 1/2 Mo | Wld. tube | SA-250 | T1 | K11522 |  |  | 3 | 1 | 380 | 205 | 538 | NP | 538 | 343 | CS-2 | G3, G11, G24, S2, T4 | 92.4 | 92.4 | 92.4 | 92.4 | 92.4 | 92.4 | 92.4 | 92.4 | 92.4 | 92.4 | 92.2 | 90.2 | 87.7 | 85.4 | 81.4 | 61.3 | 35.7 | 20.1 | [14 empty] | 26 | 40
C - 1/2 Mo | Smls. pipe | SA-335 | P1 | K11522 |  |  | 3 | 1 | 380 | 205 | 538 | 371 | 538 | 343 | CS-2 | G11, S2, T4 | 108 | 108 | 108 | 108 | 108 | 108 | 108 | 108 | 108 | 108 | 108 | 106 | 103 | 101 | 96.1 | 72.1 | 41.7 | 23.6 | [14 empty] | 26 | 41
C - 1/2 Mo | Forged pipe | SA-369 | FP1 | K11522 |  |  | 3 | 1 | 380 | 205 | 538 | 371 | 538 | 343 | CS-2 | G11, S2, T4 | 108 | 108 | 108 | 108 | 108 | 108 | 108 | 108 | 108 | 108 | 108 | 106 | 103 | 101 | 96.1 | 72.1 | 41.7 | 23.6 | [14 empty] | 26 | 42
C - 0.3Mo | Smls. tube | SA/EN 10216-2 | 16Mo3 |  |  | t ≤ 16 | 3 | 1 | 450 | 280 | 538 | NP | 538 | NP | CS-2 | G11, S2, T3 | 129 | 129 | 129 | 129 | 129 | 129 | 129 | 129 | 129 | 129 | 129 | 129 | 129 | 126 | 105 | 68.9 | 42.8 | 23.2 | [14 empty] | 26 | 33
C - 1/2 Mo | Wld. tube | SA-250 | T1a | K12023 |  |  | 3 | 1 | 415 | 220 | 538 | NP | NP | NP | CS-2 | G11, S2, T4, W13 | 118 | 118 | 118 | 118 | 118 | 118 | 118 | 118 | 118 | 118 | 115 | 113 | 110 | 107 | 100 | 70.4 | 42.3 | 23.4 | [14 empty] | 26 | 44
C - 1/2 Mo | Wld. tube | SA-250 | T1a | K12023 |  |  | 3 | 1 | 415 | 220 | 538 | NP | 538 | 343 | CS-2 | G3, G11, G24, S2, T4 | 101 | 101 | 101 | 101 | 101 | 101 | 101 | 101 | 101 | 100 | 98.2 | 95.8 | 93.9 | 90.9 | 84.9 | 59.9 | 36.2 | 19.9 | [14 empty] | 26 | 45
C - 1/2 Mo | Castings | SA-217 | WC1 | J12524 |  |  | 3 | 1 | 450 | 240 | 538 | 371 | 538 | 343 | CS-2 | G1, G11, G17, S2, T4 | 128 | 128 | 128 | 128 | 128 | 128 | 128 | 128 | 128 | 128 | 126 | 123 | 120 | 117 | 103 | 69.5 | 42.6 | 23.2 | [14 empty] | 30 | 1
C - 1/2 Mo | Castings | SA-352 | LC1 | J12522 |  |  | 3 | 1 | 450 | 240 | NP | 371 | 343 | 343 | CS-2 | G1, G17 | 128 | 128 | 128 | 128 | 128 | 128 | 128 | 128 | 128 | 128 | 126 | [21 empty] | 30 | 2
C - 1/2 Mo | Cast pipe | SA-426 | CP1 | J12521 |  |  | 3 | 1 | 450 | 240 | NP | 371 | NP | NP | CS-2 | G17 | 128 | 128 | 128 | 128 | 128 | 128 | 128 | 128 | 128 | 128 | 126 | [21 empty] | 30 | 3
C - 1/2 Mo | Plate | SA-204 | A | K11820 |  |  | 3 | 1 | 450 | 255 | 538 | 371 | 538 | 343 | CS-2 | G11, S2, T4 | 128 | 128 | 128 | 128 | 128 | 128 | 128 | 128 | 128 | 128 | 128 | 128 | 127 | 124 | 105 | 68.9 | 42.8 | 23.2 | [14 empty] | 30 | 4
C - 1/2 Mo | Wld. pipe | SA-672 | L65 | K11820 |  |  | 3 | 1 | 450 | 255 | NP | 371 | NP | NP | CS-2 | G26, W10, W12 | 128 | 128 | 128 | 128 | 128 | 128 | 128 | 128 | 128 | 128 | 128 | [21 empty] | 30 | 5
C - 1/2 Mo | Wld. pipe | SA-691 | CM-65 | K11820 |  |  | 3 | 1 | 450 | 255 | NP | 371 | NP | NP | CS-2 | G26, W10, W12 | 128 | 128 | 128 | 128 | 128 | 128 | 128 | 128 | 128 | 128 | 128 | [21 empty] | 30 | 6
C - 1/2 Mo | Wld. pipe | SA-691 | CM-65 | K11820 |  |  | 3 | 1 | 450 | 255 | NP | 149 (Cl. 3 only) | NP | NP | CS-2 | G27, W10, W12 | 128 | 128 | 128 | 128 | 128 | [27 empty] | 30 | 7
C - 1/2 Mo | Forgings | SA-182 | F1 | K12822 |  |  | 3 | 2 | 485 | 275 | 538 | 371 | 538 | 343 | CS-2 | G11, S2, T4 | 138 | 138 | 138 | 138 | 138 | 138 | 138 | 138 | 138 | 138 | 138 | 138 | 137 | 134 | 107 | 68.1 | 43.1 | 23.1 | [14 empty] | 30 | 8
C - 1/2 Mo | Plate | SA-204 | B | K12020 |  |  | 3 | 2 | 485 | 275 | 538 | 371 | 538 | 343 | CS-2 | G11, S2, T4 | 138 | 138 | 138 | 138 | 138 | 138 | 138 | 138 | 138 | 138 | 138 | 138 | 137 | 134 | 107 | 68.1 | 43.1 | 23.1 | [14 empty] | 30 | 9
C - 1/2 Mo | Forgings | SA-336 | F1 | K12520 |  |  | 3 | 2 | 485 | 275 | 538 | 371 | 538 | 343 | CS-2 | G11, S2, T4 | 138 | 138 | 138 | 138 | 138 | 138 | 138 | 138 | 138 | 138 | 138 | 138 | 137 | 134 | 107 | 68.1 | 43.1 | 23.1 | [14 empty] | 30 | 10
C - 1/2 Mo | Wld. pipe | SA-672 | L70 | K12020 |  |  | 3 | 2 | 485 | 275 | NP | 371 | NP | NP | CS-2 | G26, W10, W12 | 138 | 138 | 138 | 138 | 138 | 138 | 138 | 138 | 138 | 138 | 138 | [21 empty] | 30 | 11
C - 1/2 Mo | Wld. pipe | SA-691 | CM-70 | K12020 |  |  | 3 | 2 | 485 | 275 | NP | 371 | NP | NP | CS-2 | G26, W10, W12 | 138 | 138 | 138 | 138 | 138 | 138 | 138 | 138 | 138 | 138 | 138 | [21 empty] | 30 | 12
C - 1/2 Mo | Wld. pipe | SA-691 | CM-70 | K12020 |  |  | 3 | 2 | 485 | 275 | NP | 149 (Cl. 3 only) | NP | NP | CS-2 | G27, W10, W12 | 138 | 138 | 138 | 138 | 138 | [27 empty] | 30 | 13
C - 1/2 Mo | Plate | SA-204 | C | K12320 |  |  | 3 | 2 | 515 | 295 | 538 | 371 | 538 | 343 | CS-2 | G11, S2, T4, W12 | 148 | 148 | 148 | 148 | 148 | 148 | 148 | 148 | 148 | 148 | 148 | 148 | 148 | 144 | 109 | 67.2 | 43.3 | 23 | [14 empty] | 30 | 14
C - 1/2 Mo | Wld. pipe | SA-672 | L75 | K12320 |  |  | 3 | 2 | 515 | 295 | NP | 371 | NP | NP | CS-2 | G26, W10, W12 | 148 | 148 | 148 | 148 | 148 | 148 | 148 | 148 | 148 | 148 | 148 | [21 empty] | 30 | 15
C - 1/2 Mo | Wld. pipe | SA-691 | CM-75 | K12320 |  |  | 3 | 2 | 515 | 295 | NP | 371 | NP | NP | CS-2 | G26, W10, W12 | 148 | 148 | 148 | 148 | 148 | 148 | 148 | 148 | 148 | 148 | 148 | [21 empty] | 30 | 16
C - 1/2 Mo | Wld. pipe | SA-691 | CM-75 | K12320 |  |  | 3 | 2 | 515 | 295 | NP | 149 (Cl. 3 only) | NP | NP | CS-2 | G27, W10, W12 | 148 | 148 | 148 | 148 | 148 | [27 empty] | 30 | 17
1/2 Cr - 1/5 Mo | Forgings | SA-372 | G | K13049 | 55 |  |  |  | 585 | 380 | NP | NP | 315 | 315 | CS-3 | W11 | 167 | 167 | 167 | 167 | 167 | 167 | 167 | 167 | 167 | [23 empty] | 30 | 18
1/2 Cr - 1/5 Mo | Forgings | SA-372 | H | K13547 | 55 |  |  |  | 585 | 380 | NP | NP | 315 | 315 | CS-3 | W11 | 167 | 167 | 167 | 167 | 167 | 167 | 167 | 167 | 167 | [23 empty] | 30 | 19
1/2 Cr - 1/5 Mo | Forgings | SA-372 | G | K13049 | 65 |  |  |  | 725 | 450 | NP | NP | 315 | 315 | CS-3 | W11 | 207 | 207 | 207 | 207 | 207 | 207 | 207 | 207 | 207 | [23 empty] | 30 | 20
1/2 Cr - 1/5 Mo | Forgings | SA-372 | H | K13547 | 65 |  |  |  | 725 | 450 | NP | NP | 315 | 315 | CS-3 | W11 | 207 | 207 | 207 | 207 | 207 | 207 | 207 | 207 | 207 | [23 empty] | 30 | 21
1/2 Cr - 1/5 Mo | Forgings | SA-372 | G | K13049 | 70 |  |  |  | 825 | 485 | NP | NP | 93 | 93 | CS-3 | W11 | 236 | 236 | 236 | [29 empty] | 30 | 22
1/2 Cr - 1/5 Mo | Forgings | SA-372 | H | K13547 | 70 |  |  |  | 825 | 485 | NP | NP | 93 | 93 | CS-3 | W11 | 236 | 236 | 236 | [29 empty] | 30 | 23
1/2 Cr - 1/5 Mo - V | Plate | SA-517 | B | K11630 |  | ≤ 32 | 11B | 4 | 795 | 690 | NP | 343 (SPT) | 343 | 343 | HT-1 |  | 227 | 227 | 227 | 227 | 227 | 227 | 227 | 227 | 227 | 226 | [22 empty] | 30 | 24
1/2 Cr - 1/4 Mo - Si | Plate | SA-517 | A | K11856 |  | ≤ 32 | 11B | 1 | 795 | 690 | NP | 343 (SPT) | 343 | 343 | HT-1 |  | 227 | 227 | 227 | 227 | 227 | 227 | 227 | 227 | 227 | 226 | [22 empty] | 30 | 25
1/2 Cr - 1/4 Mo - Si | Forgings | SA-592 | A | K11856 |  | ≤ 64 | 11B | 1 | 795 | 690 | NP | 343 (SPT) | 343 | 343 | HT-1 |  | 227 | 227 | 227 | 227 | 227 | 227 | 227 | 227 | 227 | 226 | [22 empty] | 30 | 26
1/2 Cr - 1/2 Mo | Smls. pipe | SA-335 | P2 | K11547 |  |  | 3 | 1 | 380 | 205 | 538 | 371 | 538 | 343 | CS-2 | T5 | 108 | 108 | 108 | 108 | 108 | 108 | 108 | 108 | 108 | 108 | 108 | 106 | 103 | 100 | 97.1 | 77 | 49.5 | 31.3 | [14 empty] | 30 | 27
1/2 Cr - 1/2 Mo | Forged pipe | SA-369 | FP2 | K11547 |  |  | 3 | 1 | 380 | 205 | 538 | 371 | 538 | 343 | CS-2 | T5 | 108 | 108 | 108 | 108 | 108 | 108 | 108 | 108 | 108 | 108 | 108 | 106 | 103 | 100 | 97.1 | 77 | 49.5 | 31.3 | [14 empty] | 30 | 28
1/2 Cr - 1/2 Mo | Plate | SA-387 | 2 | K12143 | 1 |  | 3 | 1 | 380 | 230 | 538 | 371 | 538 | 343 | CS-2 | T5 | 108 | 108 | 108 | 108 | 108 | 108 | 108 | 108 | 108 | 108 | 108 | 108 | 108 | 106 | 103 | 76.7 | 49.6 | 31.2 | [14 empty] | 30 | 29
1/2 Cr - 1/2 Mo | Wld. pipe | SA-691 | 1/2 CR | K12143 |  |  | 3 | 1 | 380 | 230 | NP | 371 | NP | NP | CS-2 | G26, W10, W12 | 108 | 108 | 108 | 108 | 108 | 108 | 108 | 108 | 108 | 108 | 108 | [21 empty] | 30 | 30
1/2 Cr - 1/2 Mo | Wld. pipe | SA-691 | 1/2 CR | K12143 |  |  | 3 | 1 | 380 | 230 | NP | 149 (Cl. 3 only) | NP | NP | CS-2 | G27, W10, W12 | 108 | 108 | 108 | 108 | 108 | [27 empty] | 30 | 31
9Ni | Smls. tube | SA-334 | 8 | K81340 |  |  | 11A | 1 | 690 | 515 | NP | NP | 121 | 121 | CS-3 | G20, W4 | 197 | 197 | 182 | 178 | [28 empty] | 66 | 14
1/2 Cr - 1/2 Mo | Wld. tube | SA-250 | T2 | K11547 |  |  | 3 | 1 | 415 | 205 | 538 | NP | NP | NP | CS-2 | G3, T5 | 100 | 100 | 100 | 100 | 100 | 100 | 99.6 | 96.7 | 95.5 | 93.8 | 91.5 | 90.2 | 87.7 | 85.3 | 82.4 | 65.3 | 42 | 26.5 | [14 empty] | 30 | 33
1/2 Cr - 1/2 Mo | Wld. tube | SA-250 | T2S1 | K11547 |  |  | 3 | 1 | 415 | 205 | 538 | NP | NP | NP | CS-2 | T5, W13 | 118 | 118 | 118 | 118 | 118 | 118 | 117 | 114 | 112 | 110 | 108 | 106 | 103 | 100 | 97.1 | 77 | 49.5 | 31.3 | [14 empty] | 30 | 34
1/2 Cr - 1/2 Mo | Cast pipe | SA-426 | CP2 | J11547 |  |  | 3 | 1 | 415 | 205 | NP | 371 | NP | NP | CS-2 | G17 | 118 | 118 | 118 | 118 | 118 | 118 | 117 | 114 | 112 | 110 | 108 | [21 empty] | 30 | 35
1/2 Cr - 1/2 Mo | Forgings | SA-182 | F2 | K12122 |  |  | 3 | 2 | 485 | 275 | 538 | NP | 538 | 343 | CS-2 | T5 | 138 | 138 | 138 | 138 | 138 | 138 | 138 | 138 | 138 | 138 | 138 | 138 | 137 | 134 | 130 | 89.1 | 46 | 32.5 | [14 empty] | 30 | 36
1/2 Cr - 1/2 Mo | Plate | SA-387 | 2 | K12143 | 2 |  | 3 | 2 | 485 | 310 | NP | 371 | 538 | 343 | CS-3 | T5 | 138 | 138 | 138 | 138 | 138 | 138 | 138 | 138 | 138 | 138 | 138 | 138 | 138 | 135 | 130 | 88.9 | 46 | 32.5 | [14 empty] | 30 | 37
1/2 Cr - 1/2 Mo | Wld. pipe | SA-691 | 1/2 CR | K12143 |  |  | 3 | 2 | 485 | 310 | NP | 371 | NP | NP | CS-3 | G26, W10, W12 | 138 | 138 | 138 | 138 | 138 | 138 | 138 | 138 | 138 | 138 | 138 | [21 empty] | 30 | 38
3/4 Cr - 1/2 Ni - Cu | Smls. & wld. tube | SA-423 | 1 | K11535 |  |  | 4 | 2 | 415 | 255 | 371 | NP | 343 | NP | CS-2 | W13, W14 | 118 | 118 | 118 | 118 | 118 | 118 | 118 | 118 | 118 | 118 | 118 | [21 empty] | 30 | 41
3/4 Cr - 1/2 Ni - Cu | Wld. tube | SA-423 | 1 | K11535 |  |  | 4 | 2 | 415 | 255 | 371 | NP | 343 | NP | CS-2 | G3, G24 | 101 | 101 | 101 | 101 | 101 | 101 | 101 | 101 | 101 | 101 | 101 | [21 empty] | 30 | 42
3/4 Cr - 3/4 Ni - Cu - Al | Pipe | SA-333 | 4 | K11267 |  |  | 4 | 2 | 415 | 240 | NP | 371 | 343 | NP | CS-2 |  | 118 | 118 | 118 | 118 | 118 | 118 | 118 | 118 | 118 | 118 | 118 | [21 empty] | 30 | 43
1Cr - 1/5 Mo | Forgings | SA-372 | E | K13047 | 55 |  |  |  | 585 | 380 | NP | NP | 315 | 315 | CS-3 | W11 | 167 | 167 | 167 | 167 | 167 | 167 | 167 | 167 | 167 | [23 empty] | 30 | 44
1Cr - 1/5 Mo | Forgings | SA-372 | F | G41350 | 55 |  |  |  | 585 | 380 | NP | NP | 315 | 315 | CS-3 | W11 | 167 | 167 | 167 | 167 | 167 | 167 | 167 | 167 | 167 | [23 empty] | 30 | 45
1Cr - 1/5 Mo | Forgings | SA-372 | J | K13548 | 55 |  |  |  | 585 | 380 | NP | NP | 315 | 315 | CS-3 | W11 | 167 | 167 | 167 | 167 | 167 | 167 | 167 | 167 | 167 | [23 empty] | 30 | 46
1Cr - 1/5 Mo | Forgings | SA-372 | E | K13047 | 65 |  |  |  | 725 | 450 | NP | NP | 343 | 343 | CS-2 | W11 | 207 | 207 | 207 | 207 | 207 | 207 | 207 | 207 | 207 | 205 | [22 empty] | 34 | 1
1Cr - 1/5 Mo | Forgings | SA-372 | F | G41350 | 65 |  |  |  | 725 | 450 | NP | NP | 315 | 315 | CS-3 | W11 | 207 | 207 | 207 | 207 | 207 | 207 | 207 | 207 | 207 | [23 empty] | 34 | 2
1Cr - 1/5 Mo | Forgings | SA-372 | J | K13548 | 65 |  |  |  | 725 | 450 | NP | NP | 343 | 343 | CS-2 | W11 | 207 | 207 | 207 | 207 | 207 | 207 | 207 | 207 | 207 | 205 | [22 empty] | 34 | 3
1Cr - 1/5 Mo | Forgings | SA-372 | E | K13047 | 70 |  |  |  | 825 | 485 | NP | NP | 343 | 343 | CS-5 | W11 | 236 | 236 | 236 | 236 | 236 | 236 | 236 | 236 | 236 | 235 | [22 empty] | 34 | 4
1Cr - 1/5 Mo | Forgings | SA-372 | F | G41350 | 70 |  |  |  | 825 | 485 | NP | NP | 343 | 343 | CS-5 | W11 | 236 | 233 | 229 | 227 | 225 | 223 | 222 | 220 | 217 | 209 | [22 empty] | 34 | 5
1Cr - 1/5 Mo | Forgings | SA-372 | J | K13548 | 70 |  |  |  | 825 | 485 | NP | NP | 343 | 343 | CS-5 | W11 | 236 | 236 | 236 | 236 | 236 | 236 | 236 | 236 | 236 | 235 | [22 empty] | 34 | 6
1Cr - 1/5 Mo | Forgings | SA-372 | J | G41370 | 110 |  |  |  | 930 | 760 | NP | NP | 343 | 343 | HT-1 | W11 | 265 | 260 | 254 | 254 | 253 | 252 | 249 | 248 | 245 | 234 | [22 empty] | 34 | 7
1Cr - 1/2 Mo | Plate | SA-387 | 12 | K11757 | 1 |  | 4 | 1 | 380 | 230 | 649 | 371 | 649 | NP | CS-2 | S4, T5 | 108 | 107 | 106 | 105 | 104 | 104 | 104 | 104 | 104 | 104 | 104 | 104 | 104 | 104 | 102 | 88.8 | 61.7 | 40.3 | 26.4 | 17.3 | 11.7 | 7.4 | [10 empty] | 34 | 8
1Cr - 1/2 Mo | Wld. pipe | SA-691 | 1CR | K11757 |  |  | 4 | 1 | 380 | 230 | NP | 371 | NP | NP | CS-2 | G26, W10, W12 | 108 | 107 | 106 | 105 | 104 | 104 | 104 | 104 | 104 | 104 | 104 | [21 empty] | 34 | 9
1Cr - 1/2 Mo | Cast pipe | SA-426 | CP12 | J11562 |  |  | 4 | 1 | 415 | 205 | NP | 371 | NP | NP | CS-2 | G17 | 118 | 117 | 116 | 115 | 114 | 112 | 109 | 106 | 104 | 103 | 102 | [21 empty] | 34 | 10
1Cr - 1/2 Mo | Forgings | SA-182 | F12 | K11562 | 1 |  | 4 | 1 | 415 | 220 | 649 | NP | 649 | NP | CS-2 | T5 | 118 | 118 | 115 | 114 | 114 | 114 | 114 | 113 | 112 | 110 | 109 | 107 | 106 | 103 | 101 | 88.3 | 61.9 | 40.3 | 26.4 | 17.3 | 11.7 | 7.4 | [10 empty] | 34 | 11
9Ni | Smls. tube | SA-334 | 8 | K81340 |  |  | 11A | 1 | 690 | 515 | NP | NP | 121 | 121 | CS-3 | G20, W5 | 187 | 187 | 173 | 169 | [28 empty] | 66 | 15
1Cr - 1/2 Mo | Smls. & wld. fittings | SA-234 | WP12 | K12062 | 1 |  | 4 | 1 | 415 | 220 | 649 | 371 | 649 | NP | CS-2 | S4, T5, W14 | 118 | 117 | 116 | 114 | 114 | 114 | 114 | 113 | 112 | 110 | 109 | 107 | 106 | 103 | 101 | 88.3 | 61.9 | 40.3 | 26.4 | 17.3 | 11.7 | 7.4 | [10 empty] | 34 | 13
1Cr - 1/2 Mo | Wld. tube | SA-250 | T12 | K11562 |  |  | 4 | 1 | 415 | 220 | 649 | NP | NP | NP | CS-2 | G3, S4, T5 | 100 | 100 | 98.2 | 97 | 96.5 | 96.5 | 96.5 | 95.8 | 94.7 | 93.4 | 92.2 | 91 | 89.7 | 87.9 | 85.7 | 72.9 | 53.2 | 33.7 | 22.5 | 14.8 | 9.71 | 6.34 | [10 empty] | 34 | 14
1Cr - 1/2 Mo | Wld. tube | SA-250 | T12S1 | K11562 |  |  | 4 | 1 | 415 | 220 | 649 | NP | NP | NP | CS-2 | S4, T5, W13 | 118 | 118 | 115 | 114 | 114 | 114 | 114 | 113 | 112 | 110 | 109 | 107 | 106 | 103 | 101 | 88.3 | 61.9 | 40.3 | 26.4 | 17.3 | 11.7 | 7.4 | [10 empty] | 34 | 15
1Cr - 1/2 Mo | Smls. pipe | SA-335 | P12 | K11562 |  |  | 4 | 1 | 415 | 220 | 649 | 371 | 649 | NP | CS-2 | S4, T5 | 118 | 117 | 116 | 114 | 114 | 114 | 114 | 113 | 112 | 110 | 109 | 107 | 106 | 103 | 101 | 88.3 | 61.9 | 40.3 | 26.4 | 17.3 | 11.7 | 7.4 | [10 empty] | 34 | 16
1Cr - 1/2 Mo | Forged pipe | SA-369 | FP12 | K11562 |  |  | 4 | 1 | 415 | 220 | 649 | 371 | 649 | NP | CS-2 | S4, T5 | 118 | 117 | 116 | 114 | 114 | 114 | 114 | 113 | 112 | 110 | 109 | 107 | 106 | 103 | 101 | 88.3 | 61.9 | 40.3 | 26.4 | 17.3 | 11.7 | 7.4 | [10 empty] | 34 | 17
1Cr - 1/2 Mo | Forgings | SA/EN 10222-2 | 13CrMo4-5 |  | NT or QT | 250 < t ≤ 500 | 4 | 1 | 420 | 240 | 649 | NP | 649 | NP | CS-2 | S4, T4 | 120 | 120 | 118 | 116 | 115 | 114 | 114 | 114 | 114 | 114 | 114 | 114 | 114 | 113 | 110 | 97.2 | 59.3 | 41 | 26.2 | 17.3 | 11.7 | 7.4 | [10 empty] | 34 | 18
1Cr - 1/2 Mo | Plate | SA/EN 10028-2 | 13CrMo4-5 |  |  | 150 < t ≤ 250 | 4 | 1 | 420 | 245 | 649 | NP | 649 | NP | CS-2 | S4, T4 | 120 | 120 | 117 | 116 | 116 | 116 | 115 | 115 | 115 | 115 | 115 | 115 | 115 | 115 | 112 | 94.4 | 60.2 | 40.8 | 26.3 | 17.3 | 11.7 | 7.4 | [10 empty] | 34 | 19
1Cr - 1/2 Mo | Plate | SA/EN 10028-2 | 13CrMo4-5 |  |  | 100 < t ≤ 150 | 4 | 1 | 430 | 255 | 649 | NP | 649 | NP | CS-2 | S4, T4 | 123 | 123 | 120 | 119 | 118 | 118 | 118 | 118 | 118 | 118 | 118 | 118 | 118 | 118 | 116 | 94.4 | 60.2 | 40.8 | 26.3 | 17.3 | 11.7 | 7.4 | [10 empty] | 34 | 20
1Cr - 1/2 Mo | Plate | SA/GB 713 | 15CrMoR |  | NT | 100 < t ≤ 150 | 4 | 1 | 440 | 225 | 649 | NP | NP | NP | CS-2 | S4, T4 | 126 | 126 | 123 | 122 | 121 | 121 | 118 | 115 | 114 | 112 | 111 | 109 | 107 | 105 | 103 | 94.4 | 60.2 | 40.8 | 26.3 | 17.3 | 11.7 | 7.4 | [10 empty] | 34 | 21
1Cr - 1/2 Mo | Forgings | SA/EN 10222-2 | 13CrMo4-5 |  | NT or QT | 100 < t ≤ 250 | 4 | 1 | 440 | 265 | 649 | NP | 649 | NP | CS-2 | S4, T4 | 126 | 126 | 124 | 122 | 121 | 120 | 120 | 120 | 120 | 120 | 120 | 120 | 120 | 120 | 117 | 97.2 | 59.3 | 41 | 26.2 | 17.3 | 11.7 | 7.4 | [10 empty] | 34 | 22
1Cr - 1/2 Mo | Plate | SA/EN 10028-2 | 13CrMo4-5 |  |  | 60 < t ≤ 100 | 4 | 1 | 440 | 270 | 649 | NP | 649 | NP | CS-2 | S4, T4 | 126 | 126 | 123 | 122 | 121 | 121 | 121 | 121 | 121 | 121 | 121 | 121 | 121 | 120 | 119 | 94.4 | 60.2 | 40.8 | 26.3 | 17.3 | 11.7 | 7.4 | [10 empty] | 34 | 23
1Cr - 1/2 Mo | Forgings | SA/EN 10222-2 | 13CrMo4-5 |  | NT or QT | 70 < t ≤ 100 | 4 | 1 | 440 | 275 | 649 | NP | 649 | NP | CS-2 | S4, T4 | 126 | 126 | 124 | 122 | 121 | 120 | 120 | 120 | 120 | 120 | 120 | 120 | 120 | 120 | 117 | 97.2 | 59.3 | 41 | 26.2 | 17.3 | 11.7 | 7.4 | [10 empty] | 34 | 24
9Cr - 1Mo - V | Smls. tube | SA-213 | T91 | K90901 |  | t ≤ 75 | 15E | 1 | 585 | 415 | 649 | 371 | 649 | NP | CS-3 | T7 | 168 | 168 | 168 | 168 | 168 | 167 | 166 | 164 | 163 | 161 | 157 | 153 | 147 | 141 | 134 | 126 | 117 | 107 | 88.5 | 65 | 45.5 | 28.9 | [10 empty] | 46 | 11
1Cr - 1/2 Mo | Forgings | SA/EN 10222-2 | 13CrMo4-5 |  | NT | 35 < t ≤ 70 | 4 | 1 | 440 | 285 | 649 | NP | 649 | NP | CS-2 | S4, T4 | 126 | 126 | 124 | 122 | 121 | 120 | 120 | 120 | 120 | 120 | 120 | 120 | 120 | 120 | 117 | 97.2 | 59.3 | 41 | 26.2 | 17.3 | 11.7 | 7.4 | [10 empty] | 34 | 26
9Cr - 1Mo - V | Smls. tube | SA-213 | T91 | K90901 |  | t > 75 | 15E | 1 | 585 | 415 | 649 | 371 | 649 | NP | CS-3 | T7 | 168 | 168 | 168 | 168 | 168 | 167 | 166 | 164 | 163 | 161 | 157 | 153 | 147 | 141 | 134 | 126 | 118 | 103 | 80.6 | 61.6 | 45.7 | 28.9 | [10 empty] | 46 | 12
1Cr - 1/2 Mo | Forgings | SA/EN 10222-2 | 13CrMo4-5 |  | NT | t ≤ 35 | 4 | 1 | 440 | 295 | 649 | NP | 649 | NP | CS-2 | S4, T4 | 126 | 126 | 124 | 122 | 121 | 120 | 120 | 120 | 120 | 120 | 120 | 120 | 120 | 120 | 117 | 97.2 | 59.3 | 41 | 26.2 | 17.3 | 11.7 | 7.4 | [10 empty] | 34 | 28
1Cr - 1/2 Mo | Plate | SA-387 | 12 | K11757 | 2 |  | 4 | 1 | 450 | 275 | 649 | 371 | 649 | NP | CS-2 | S4, T5 | 128 | 128 | 125 | 124 | 123 | 123 | 123 | 123 | 123 | 123 | 123 | 123 | 123 | 123 | 123 | 94.4 | 60.2 | 40.8 | 26.3 | 17.3 | 11.7 | 7.4 | [10 empty] | 34 | 29
1Cr - 1/2 Mo | Wld. pipe | SA-691 | 1CR | K11757 |  |  | 4 | 1 | 450 | 275 | NP | 371 | NP | NP | CS-2 | G26, W10, W12 | 128 | 127 | 125 | 124 | 123 | 123 | 123 | 123 | 123 | 123 | 123 | [21 empty] | 34 | 30
1Cr - 1/2 Mo | Plate | SA/GB 713 | 15CrMoR |  | NT | 60 < t ≤ 100 | 4 | 1 | 450 | 275 | 649 | NP | NP | NP | CS-2 | H3, S4, T4 | 129 | 129 | 126 | 125 | 124 | 124 | 124 | 123 | 123 | 123 | 123 | 123 | 123 | 123 | 121 | 94.4 | 60.2 | 40.8 | 26.3 | 17.3 | 11.7 | 7.4 | [10 empty] | 34 | 31
1Cr - 1/2 Mo | Plate | SA/EN 10028-2 | 13CrMo4-5 |  |  | 16 < t ≤ 60 | 4 | 1 | 450 | 290 | 649 | NP | 649 | NP | CS-2 | S4, T4 | 129 | 129 | 126 | 125 | 124 | 124 | 124 | 123 | 123 | 123 | 123 | 123 | 123 | 123 | 121 | 94.4 | 60.2 | 40.8 | 26.3 | 17.3 | 11.7 | 7.4 | [10 empty] | 34 | 32
1Cr - 1/2 Mo | Plate | SA/GB 713 | 15CrMoR |  | NT | 6 ≤ t ≤ 60 | 4 | 1 | 450 | 295 | 649 | NP | NP | NP | CS-2 | H3, S4, T4 | 129 | 129 | 126 | 125 | 124 | 124 | 124 | 123 | 123 | 123 | 123 | 123 | 123 | 123 | 121 | 94.4 | 60.2 | 40.8 | 26.3 | 17.3 | 11.7 | 7.4 | [10 empty] | 34 | 33
1Cr - 1/2 Mo | Plate | SA/EN 10028-2 | 13CrMo4-5 |  |  | t ≤ 16 | 4 | 1 | 450 | 300 | 649 | NP | 649 | NP | CS-2 | S4, T4 | 129 | 129 | 126 | 125 | 124 | 124 | 124 | 123 | 123 | 123 | 123 | 123 | 123 | 123 | 121 | 94.4 | 60.2 | 40.8 | 26.3 | 17.3 | 11.7 | 7.4 | [10 empty] | 34 | 34
1Cr - 1/2 Mo | Forgings | SA-182 | F12 | K11564 | 2 |  | 4 | 1 | 485 | 275 | 649 | 371 | 649 | NP | CS-2 | S4, T4 | 138 | 137 | 135 | 133 | 132 | 132 | 132 | 132 | 132 | 132 | 132 | 132 | 132 | 129 | 125 | 97.2 | 59.3 | 41 | 26.2 | 17.3 | 11.7 | 7.4 | [10 empty] | 34 | 35
1Cr - 1/2 Mo | Forgings | SA-336 | F12 | K11564 |  |  | 4 | 1 | 485 | 275 | 649 | 371 | 649 | NP | CS-2 | S4, T4 | 138 | 138 | 134 | 133 | 132 | 132 | 132 | 132 | 132 | 132 | 132 | 132 | 132 | 129 | 125 | 97.2 | 59.3 | 41 | 26.2 | 17.3 | 11.7 | 7.4 | [10 empty] | 34 | 36
9Cr - 1Mo | Smls. tube | SA-213 | T9 | K90941 |  |  | 5B | 1 | 415 | 205 | 649 | 371 | 649 | NP | CS-2 | T5 | 118 | 118 | 118 | 116 | 114 | 114 | 113 | 112 | 111 | 109 | 107 | 104 | 100 | 95.8 | 91.8 | 80.3 | 61 | 42.9 | 30 | 20.6 | 14.4 | 10.2 | [10 empty] | 46 | 1
1 1/4 Cr - 1/2 Mo | Castings | SA-217 | WC6 | J12072 |  |  | 4 | 1 | 485 | 275 | 593 | 371 | 593 | NP | CS-2 | G1, G17, T4 | 138 | 138 | 138 | 138 | 138 | 138 | 138 | 138 | 138 | 138 | 138 | 136 | 133 | 130 | 105 | 73.3 | 52.1 | 36.4 | 25.2 | 17.6 | [12 empty] | 34 | 38
1 1/4 Cr - 1/2 Mo | Cast pipe | SA-426 | CP11 | J12072 |  |  | 4 | 1 | 485 | 275 | NP | 371 | NP | NP | CS-2 | G17 | 138 | 138 | 138 | 138 | 138 | 138 | 138 | 138 | 138 | 138 | 138 | [21 empty] | 34 | 39
1 1/4 Cr - 1/2 Mo | Bar | SA-739 | B11 | K11797 |  |  | 4 | 1 | 485 | 310 | NP | 371 | 649 | NP | CS-3 | T4 | 138 | 138 | 138 | 138 | 138 | 138 | 138 | 138 | 138 | 138 | 138 | 138 | 138 | 135 | 107 | 72.9 | 52.3 | 36.3 | 25.2 | 17.6 | 12.4 | 8.08 | [10 empty] | 34 | 40
1 1/4 Cr - 1/2 Mo - Si | Forgings | SA-182 | F11 | K11597 | 1 |  | 4 | 1 | 415 | 205 | 649 | NP | 649 | NP | CS-2 | S4, T5 | 118 | 118 | 118 | 118 | 118 | 116 | 112 | 109 | 108 | 106 | 104 | 102 | 99.5 | 96.9 | 94.7 | 76.7 | 51 | 36.7 | 25.1 | 17.6 | 12.4 | 8.08 | [10 empty] | 34 | 41
5Cr - 1/2 Mo - Ti | Smls. tube | SA-213 | T5c | K41245 |  |  | 5B | 1 | 415 | 205 | 649 | NP | 649 | NP | CS-2 | T4 | 118 | 118 | 118 | 116 | 114 | 114 | 113 | 112 | 111 | 109 | 107 | 104 | 100 | 96.1 | 81.4 | 61.7 | 46.4 | 34.7 | 25.8 | 18 | 11.5 | 6.68 | [10 empty] | 42 | 42
1 1/4 Cr - 1/2 Mo - Si | Smls. & wld. fittings | SA-234 | WP11 |  | 1 |  | 4 | 1 | 415 | 205 | 649 | 371 | 649 | NP | CS-2 | S4, T5, W14 | 118 | 118 | 118 | 118 | 118 | 116 | 112 | 109 | 108 | 106 | 104 | 102 | 99.5 | 96.9 | 94.7 | 76.7 | 51 | 36.7 | 25.1 | 17.6 | 12.4 | 8.08 | [10 empty] | 34 | 43
1 1/4 Cr - 1/2 Mo - Si | Wld. tube | SA-250 | T11 | K11597 |  |  | 4 | 1 | 415 | 205 | 649 | NP | NP | NP | CS-2 | G3, S4, T5 | 100 | 100 | 100 | 100 | 100 | 98.8 | 95.8 | 92.5 | 91.3 | 89.8 | 88 | 86.8 | 84.3 | 82.3 | 80.7 | 65.3 | 43.5 | 31.5 | 21.5 | 15 | 10.4 | 6.73 | [10 empty] | 38 | 1
1 1/4 Cr - 1/2 Mo - Si | Wld. tube | SA-250 | T11S1 | K11597 |  |  | 4 | 1 | 415 | 205 | 649 | NP | NP | NP | CS-2 | S4, T5, W13 | 118 | 118 | 118 | 118 | 118 | 116 | 112 | 109 | 108 | 106 | 104 | 102 | 99.5 | 96.9 | 94.7 | 76.7 | 51 | 36.7 | 25.1 | 17.6 | 12.4 | 8.08 | [10 empty] | 38 | 2
1 1/4 Cr - 1/2 Mo - Si | Smls. pipe | SA-335 | P11 | K11597 |  |  | 4 | 1 | 415 | 205 | 649 | 371 | 649 | NP | CS-2 | S4, T5 | 118 | 118 | 118 | 118 | 118 | 116 | 112 | 109 | 108 | 106 | 104 | 102 | 99.5 | 96.9 | 94.7 | 76.7 | 51 | 36.7 | 25.1 | 17.6 | 12.4 | 8.08 | [10 empty] | 38 | 3
1 1/4 Cr - 1/2 Mo - Si | Forgings | SA-336 | F11 | K11597 | 1 |  | 4 | 1 | 415 | 205 | 649 | NP | NP | NP | CS-2 | S4, T5 | 118 | 118 | 118 | 118 | 118 | 116 | 112 | 109 | 108 | 106 | 104 | 102 | 99.5 | 96.9 | 94.7 | 76.7 | 51 | 36.7 | 25.1 | 17.6 | 12.4 | 8.08 | [10 empty] | 38 | 4
1 1/4 Cr - 1/2 Mo - Si | Forged pipe | SA-369 | FP11 | K11597 |  |  | 4 | 1 | 415 | 205 | 649 | 371 | 649 | NP | CS-2 | S4, T5 | 118 | 118 | 118 | 118 | 118 | 116 | 112 | 109 | 108 | 106 | 104 | 102 | 99.5 | 96.9 | 94.7 | 76.7 | 51 | 36.7 | 25.1 | 17.6 | 12.4 | 8.08 | [10 empty] | 38 | 5
1 1/4 Cr - 1/2 Mo - Si | Plate | SA-387 | 11 | K11789 | 1 |  | 4 | 1 | 415 | 240 | 649 | 371 | 649 | NP | CS-2 | S4, T4 | 118 | 118 | 118 | 118 | 118 | 118 | 118 | 118 | 118 | 118 | 118 | 118 | 116 | 114 | 101 | 74.7 | 51.7 | 36.5 | 25.2 | 17.6 | 12.4 | 8.08 | [10 empty] | 38 | 6
1 1/4 Cr - 1/2 Mo - Si | Wld. pipe | SA-691 | 1 1/4 CR | K11789 |  |  | 4 | 1 | 415 | 240 | NP | 149 (Cl. 3 only) | NP | NP | CS-2 | G27, W10, W12 | 118 | 118 | 118 | 118 | 118 | [27 empty] | 38 | 7
1 1/4 Cr - 1/2 Mo - Si | Wld. pipe | SA-691 | 1 1/4 CR | K11789 |  |  | 4 | 1 | 415 | 240 | NP | 371 | NP | NP | CS-2 | G26, W10, W12 | 118 | 118 | 118 | 118 | 118 | 118 | 118 | 118 | 118 | 118 | 118 | [21 empty] | 38 | 8
1 1/4 Cr - 1/2 Mo - Si | Forgings | SA-182 | F11 | K11572 | 2 |  | 4 | 1 | 485 | 275 | 649 | 371 | 649 | NP | CS-2 | S4, T4 | 138 | 138 | 138 | 138 | 138 | 138 | 138 | 138 | 138 | 138 | 138 | 136 | 133 | 130 | 105 | 73.3 | 52.1 | 36.4 | 25.2 | 17.6 | 12.4 | 8.08 | [10 empty] | 38 | 9
1 1/4 Cr - 1/2 Mo - Si | Forgings | SA-336 | F11 | K11572 | 2 |  | 4 | 1 | 485 | 275 | 649 | NP | 649 | NP | CS-2 | S4, T4 | 138 | 138 | 138 | 138 | 138 | 138 | 138 | 138 | 138 | 138 | 138 | 136 | 133 | 130 | 105 | 73.3 | 52.1 | 36.4 | 25.2 | 17.6 | 12.4 | 8.08 | [10 empty] | 38 | 10
1 1/4 Cr - 1/2 Mo - Si | Forgings | SA-336 | F11 | K11572 | 3 |  | 4 | 1 | 515 | 310 | NP | NP | 649 | NP | CS-3 | T3 | 148 | 148 | 148 | 148 | 148 | 148 | 148 | 148 | 148 | 148 | 148 | 148 | 148 | 143 | 107 | 72.9 | 52.3 | 36.3 | 25.2 | 17.6 | 12.4 | 8.08 | [10 empty] | 38 | 11
1 1/4 Cr - 1/2 Mo - Si | Plate | SA-387 | 11 | K11789 | 2 |  | 4 | 1 | 515 | 310 | 649 | 371 | 649 | NP | CS-3 | S4, T3 | 148 | 148 | 148 | 148 | 148 | 148 | 148 | 148 | 148 | 148 | 148 | 148 | 148 | 143 | 107 | 72.9 | 52.3 | 36.3 | 25.2 | 17.6 | 12.4 | 8.08 | [10 empty] | 38 | 12
1 1/4 Cr - 1/2 Mo - Si | Wld. pipe | SA-691 | 1 1/4 CR | K11789 |  |  | 4 | 1 | 515 | 310 | NP | 371 | NP | NP | CS-3 | G26, W10, W12 | 148 | 148 | 148 | 148 | 148 | 148 | 148 | 148 | 148 | 148 | 148 | [21 empty] | 38 | 13
1 3/4 Cr - 1/2 Mo - Cu | Forgings | SA-592 | E | K11695 |  | 64 < t ≤ 100 | 11B | 2 | 725 | 620 | NP | 343 (SPT) | 343 | 343 | CS-5 | S7 | 207 | 207 | 207 | 207 | 207 | 207 | 207 | 207 | 207 | 207 | [22 empty] | 38 | 14
1 3/4 Cr - 1/2 Mo - Cu | Forgings | SA-592 | E | K11695 |  | ≤ 64 | 11B | 2 | 795 | 690 | NP | NP | 343 | 343 | HT-1 |  | 227 | 227 | 227 | 227 | 227 | 227 | 227 | 227 | 227 | 227 | [22 empty] | 38 | 15
1 3/4 Cr - 1/2 Mo - Ti | Plate | SA-517 | E | K21604 |  | 64 < t ≤ 150 | 11B | 2 | 725 | 620 | NP | 371 (Cl. MC & SPT) | 343 | 343 | CS-5 |  | 207 | 207 | 207 | 207 | 207 | 207 | 207 | 207 | 207 | 207 | 206 | [21 empty] | 38 | 16
1 3/4 Cr - 1/2 Mo - Ti | Plate | SA-517 | E | K21604 |  | ≤ 64 | 11B | 2 | 795 | 690 | NP | 371 (Cl. MC & SPT) | 343 | 343 | HT-1 |  | 227 | 227 | 227 | 227 | 227 | 227 | 227 | 227 | 227 | 227 | 221 | [21 empty] | 38 | 17
2 1/4 Cr - 1Mo | Forgings | SA-182 | F22 | K21590 | 1 |  | 5A | 1 | 415 | 205 | 649 | 371 | 649 | NP | CS-2 | S4, T4, W7, W9 | 118 | 118 | 118 | 116 | 114 | 114 | 114 | 114 | 114 | 114 | 114 | 114 | 114 | 114 | 100 | 80.9 | 64 | 47.7 | 34.5 | 23.5 | 15.5 | 9.39 | [10 empty] | 38 | 18
5Cr - 1/2 Mo - Si | Smls. tube | SA-213 | T5b | K51545 |  |  | 5B | 1 | 415 | 205 | 649 | NP | 649 | NP | CS-2 | T4 | 118 | 118 | 118 | 116 | 114 | 114 | 113 | 112 | 111 | 109 | 107 | 104 | 100 | 96.1 | 81.4 | 61.7 | 46.4 | 34.7 | 25.8 | 18 | 11.5 | 6.68 | [10 empty] | 42 | 40
2 1/4 Cr - 1Mo | Smls. & wld. fittings | SA-234 | WP22 | K21590 | 1 |  | 5A | 1 | 415 | 205 | 649 | 371 | 649 | NP | CS-2 | S4, T4, W7, W9, W14 | 118 | 118 | 118 | 116 | 114 | 114 | 114 | 114 | 114 | 114 | 114 | 114 | 114 | 114 | 100 | 80.9 | 64 | 47.7 | 34.5 | 23.5 | 15.5 | 9.39 | [10 empty] | 38 | 20
2 1/4 Cr - 1Mo | Wld. tube | SA-250 | T22 | K21590 |  |  | 5A | 1 | 415 | 205 | 649 | NP | NP | NP | CS-2 | G3, S4, T4, W9 | 100 | 100 | 99.8 | 98.3 | 97.2 | 97.2 | 97.2 | 97.2 | 97.2 | 97.2 | 97.2 | 97.2 | 97.2 | 97.2 | 85.5 | 69 | 54.5 | 40.4 | 29.1 | 19.8 | 12.9 | 8.06 | [10 empty] | 38 | 21
2 1/4 Cr - 1Mo | Wld. tube | SA-250 | T22S1 | K21590 |  |  | 5A | 1 | 415 | 205 | 649 | NP | NP | NP | CS-2 | S4, T4, W9, W13 | 118 | 118 | 118 | 116 | 114 | 114 | 114 | 114 | 114 | 114 | 114 | 114 | 114 | 114 | 100 | 80.9 | 64 | 47.7 | 34.5 | 23.5 | 15.5 | 9.39 | [10 empty] | 38 | 22
2 1/4 Cr - 1Mo | Smls. pipe | SA-335 | P22 | K21590 |  |  | 5A | 1 | 415 | 205 | 649 | 371 | 649 | NP | CS-2 | S4, T4, W7, W9 | 118 | 118 | 118 | 116 | 114 | 114 | 114 | 114 | 114 | 114 | 114 | 114 | 114 | 114 | 100 | 80.9 | 64 | 47.7 | 34.5 | 23.5 | 15.5 | 9.39 | [10 empty] | 38 | 23
2 1/4 Cr - 1Mo | Forgings | SA-336 | F22 | K21590 | 1 |  | 5A | 1 | 415 | 205 | 649 | 371 | 649 | NP | CS-2 | S4, T4, W7, W9 | 118 | 118 | 118 | 116 | 114 | 114 | 114 | 114 | 114 | 114 | 114 | 114 | 114 | 114 | 100 | 80.9 | 64 | 47.7 | 34.5 | 23.5 | 15.5 | 9.39 | [10 empty] | 38 | 24
2 1/4 Cr - 1Mo | Forged pipe | SA-369 | FP22 | K21590 |  |  | 5A | 1 | 415 | 205 | 649 | 371 | 649 | NP | CS-2 | S4, T4, W7, W9 | 118 | 118 | 118 | 116 | 114 | 114 | 114 | 114 | 114 | 114 | 114 | 114 | 114 | 114 | 100 | 80.9 | 64 | 47.7 | 34.5 | 23.5 | 15.5 | 9.39 | [10 empty] | 38 | 25
2 1/4 Cr - 1Mo | Plate | SA-387 | 22 | K21590 | 1 |  | 5A | 1 | 415 | 205 | 649 | 371 | 649 | NP | CS-2 | S4, T4, W7, W9 | 118 | 118 | 118 | 116 | 114 | 114 | 114 | 114 | 114 | 114 | 114 | 114 | 114 | 114 | 100 | 80.9 | 64 | 47.7 | 34.5 | 23.5 | 15.5 | 9.39 | [10 empty] | 38 | 26
2 1/4 Cr - 1Mo | Wld. pipe | SA-691 | 2 1/4 CR | K21590 |  |  | 5A | 1 | 415 | 205 | NP | 371 | NP | NP | CS-2 | G26, W10, W12 | 118 | 118 | 118 | 116 | 114 | 114 | 114 | 114 | 114 | 114 | 114 | [21 empty] | 38 | 27
2 1/4 Cr - 1Mo | Plate | SA/EN 10028-2 | 10CrMo9-10 |  |  | 150 < t ≤ 250 | 5A | 1 | 450 | 250 | 593 | NP | 593 | NP | CS-3 | S4, T4, W7, W9 | 129 | 129 | 128 | 126 | 125 | 124 | 123 | 123 | 122 | 121 | 120 | 118 | 116 | 113 | 109 | 88.4 | 64 | 44.6 | 30 | 19.7 | [12 empty] | 38 | 28
2 1/4 Cr - 1Mo | Forgings | SA/EN 10222-2 | 11CrMo9-10 |  | NT or QT | 200 < t ≤ 500 | 5A | 1 | 450 | 265 | 649 | NP | 649 | NP | CS-3 | S4, T4, W7, W9 | 129 | 129 | 129 | 128 | 126 | 124 | 124 | 123 | 123 | 122 | 121 | 119 | 116 | 113 | 109 | 89.4 | 64.3 | 44.9 | 30.1 | 19.7 | 12.9 | 8.06 | [10 empty] | 38 | 29
2 1/4 Cr - 1Mo | Plate | SA/EN 10028-2 | 10CrMo9-10 |  |  | 100 < t ≤ 150 | 5A | 1 | 460 | 260 | 593 | NP | 593 | NP | CS-3 | S4, T4, W7, W9 | 131 | 131 | 131 | 129 | 128 | 127 | 126 | 125 | 125 | 124 | 123 | 121 | 119 | 116 | 112 | 88.4 | 64 | 44.6 | 30 | 19.7 | [12 empty] | 38 | 30
2 1/4 Cr - 1Mo | Plate | SA/EN 10028-2 | 10CrMo9-10 |  |  | 60 < t ≤ 100 | 5A | 1 | 470 | 280 | 593 | NP | 593 | NP | CS-3 | S4, T4, W7, W9 | 134 | 134 | 134 | 132 | 131 | 129 | 129 | 128 | 127 | 127 | 125 | 123 | 121 | 118 | 114 | 88.4 | 64 | 44.6 | 30 | 19.7 | [12 empty] | 38 | 31
5Cr - 1/2 Mo | Smls. tube | SA-213 | T5 | K41545 |  |  | 5B | 1 | 415 | 205 | 649 | 371 | 649 | NP | CS-2 | T4 | 118 | 118 | 118 | 116 | 114 | 114 | 113 | 112 | 111 | 109 | 107 | 104 | 100 | 96.1 | 81.4 | 61.7 | 46.4 | 34.7 | 25.8 | 18 | 11.5 | 6.68 | [10 empty] | 42 | 27
3Cr - 1Mo | Smls. tube | SA-213 | T21 | K31545 |  |  | 5A | 1 | 415 | 205 | 649 | 371 | 649 | NP | CS-2 | S4, T3 | 118 | 118 | 118 | 116 | 114 | 114 | 114 | 114 | 114 | 114 | 114 | 114 | 114 | 113 | 90.5 | 68.2 | 54.1 | 43.5 | 34.4 | 25.3 | 17.4 | 10 | [10 empty] | 42 | 6
2 1/4 Cr - 1Mo | Plate | SA/EN 10028-2 | 10CrMo9-10 |  |  | t ≤ 60 | 5A | 1 | 480 |  | 593 | NP | 593 | NP | CS-3 | G18, S4, T4, W7, W9 | 137 | 137 | 137 | 135 | 133 | 132 | 132 | 131 | 130 | 129 | 128 | 126 | 124 | 121 | 117 | 88.4 | 64 | 44.6 | 30 | 19.7 | [12 empty] | 38 | 34
2 1/4 Cr - 1Mo | Castings | SA-217 | WC9 | J21890 |  |  | 5A | 1 | 485 | 275 | 649 | 371 | 649 | NP | CS-2 | G1, G17, S4, T4, W7, W9 | 138 | 138 | 138 | 137 | 136 | 134 | 133 | 133 | 132 | 131 | 129 | 127 | 124 | 119 | 113 | 90.4 | 64 | 45 | 30.1 | 19.7 | 12.9 | 8.06 | [10 empty] | 38 | 35
2 1/4 Cr - 1Mo | Cast pipe | SA-426 | CP22 | J21890 |  |  | 5A | 1 | 485 | 275 | NP | 371 | NP | NP | CS-2 | G17 | 138 | 138 | 138 | 137 | 136 | 134 | 133 | 133 | 132 | 131 | 129 | [21 empty] | 38 | 36
2 1/4 Cr - 1Mo | Forgings | SA-182 | F22 | K21590 | 3 |  | 5A | 1 | 515 | 310 | 649 | 371 | 649 | NP | CS-3 | S4, T4, W7, W9 | 148 | 148 | 147 | 146 | 144 | 142 | 141 | 141 | 140 | 139 | 138 | 136 | 133 | 130 | 116 | 89.4 | 64.3 | 44.9 | 30.1 | 19.7 | 12.9 | 8.06 | [10 empty] | 38 | 37
2 1/4 Cr - 1Mo | Forgings | SA-336 | F22 | K21590 | 3 |  | 5A | 1 | 515 | 310 | 649 | 371 | 649 | NP | CS-3 | S4, T4, W7, W9 | 148 | 148 | 147 | 146 | 144 | 142 | 141 | 141 | 140 | 139 | 138 | 136 | 133 | 130 | 116 | 89.4 | 64.3 | 44.9 | 30.1 | 19.7 | 12.9 | 8.06 | [10 empty] | 38 | 38
2 1/4 Cr - 1Mo | Plate | SA-387 | 22 | K21590 | 2 |  | 5A | 1 | 515 | 310 | 649 | 371 | 649 | NP | CS-3 | S4, T4, W7, W9 | 148 | 148 | 147 | 146 | 144 | 142 | 141 | 141 | 140 | 139 | 138 | 136 | 133 | 130 | 116 | 89.4 | 64.3 | 44.9 | 30.1 | 19.7 | 12.9 | 8.06 | [10 empty] | 38 | 39
2 1/4 Cr - 1Mo | Wld. pipe | SA-691 | 2 1/4 CR | K21590 |  |  | 5A | 1 | 515 | 310 | NP | 371 | NP | NP | CS-3 | G26, W10, W12 | 148 | 148 | 147 | 146 | 144 | 142 | 141 | 141 | 140 | 139 | 138 | [21 empty] | 38 | 40
2 1/4 Cr - 1Mo | Bar | SA-739 | B22 | K21390 |  |  | 5A | 1 | 515 | 310 | NP | 371 | 649 | NP | CS-3 | T4, W7 | 148 | 148 | 147 | 146 | 144 | 142 | 141 | 141 | 140 | 139 | 138 | 136 | 133 | 130 | 116 | 89.4 | 64.3 | 44.9 | 30.1 | 19.7 | 12.9 | 8.06 | [10 empty] | 38 | 41
2 1/4 Cr - 1Mo | Forgings | SA/EN 10222-2 | 11CrMo9-10 |  | NT | t ≤ 200 | 5A | 1 | 520 | 310 | 649 | NP | 649 | NP | CS-3 | S4, T3, W7, W9 | 149 | 149 | 149 | 148 | 146 | 143 | 143 | 142 | 142 | 141 | 139 | 137 | 135 | 131 | 116 | 89.4 | 64.3 | 44.9 | 30.1 | 19.7 | 12.9 | 8.06 | [10 empty] | 38 | 42
2 1/4 Cr - 1Mo | Castings | SA-487 | 8 | J22091 | A |  | 5C | 1 | 585 | 380 | NP | NP | 538 | NP | CS-3 | G1, T4, W7 | 168 | 168 | 167 | 165 | 163 | 162 | 162 | 161 | 160 | 160 | 157 | 154 | 150 | 145 | 120 | 88.1 | 65.1 | 42.9 | [14 empty] | 38 | 43
2 1/4 Cr - 1Mo | Forgings | SA-508 | 22 | K21590 | 3 |  | 5C | 1 | 585 | 380 | NP | NP | 454 | NP | CS-2 |  | 168 | 168 | 168 | 168 | 168 | 168 | 165 | 161 | 160 | 159 | 158 | 156 | 151 | 142 | 133 | [17 empty] | 38 | 44
2 1/4 Cr - 1Mo | Forgings | SA-541 | 22 | K21390 | 3 |  | 5C | 1 | 585 | 380 | NP | NP | 454 | NP | CS-2 |  | 168 | 168 | 168 | 168 | 168 | 168 | 165 | 161 | 160 | 159 | 158 | 156 | 151 | 142 | 133 | [17 empty] | 38 | 45
2 1/4 Cr - 1Mo | Plate | SA-542 | B | K21590 | 4 |  | 5C | 1 | 585 | 380 | NP | NP | 454 | NP | CS-2 |  | 168 | 168 | 168 | 168 | 168 | 168 | 165 | 161 | 160 | 159 | 158 | 156 | 151 | 142 | 133 | [17 empty] | 38 | 46
2 1/4 Cr - 1Mo - V | Forgings | SA-182 | F22V | K31835 |  |  | 5C | 1 | 585 | 415 | NP | NP | 482 | NP | CS-2 |  | 168 | 168 | 168 | 168 | 168 | 168 | 168 | 165 | 162 | 159 | 157 | 153 | 149 | 145 | 141 | 137 | [16 empty] | 42 | 1
2 1/4 Cr - 1Mo - V | Forgings | SA-336 | F22V | K31835 |  |  | 5C | 1 | 585 | 415 | NP | NP | 482 | NP | CS-2 |  | 168 | 168 | 168 | 168 | 168 | 168 | 168 | 165 | 162 | 159 | 157 | 153 | 149 | 145 | 141 | 137 | [16 empty] | 42 | 2
2 1/4 Cr - 1Mo - V | Forgings | SA-541 | 22V | K31835 |  |  | 5C | 1 | 585 | 415 | NP | NP | 482 | NP | CS-2 |  | 168 | 168 | 168 | 168 | 168 | 168 | 168 | 165 | 162 | 159 | 157 | 153 | 149 | 145 | 141 | 137 | [16 empty] | 42 | 3
2 1/4 Cr - 1Mo - V | Plate | SA-542 | D | K31835 | 4a |  | 5C | 1 | 585 | 415 | NP | NP | 482 | NP | CS-2 |  | 168 | 168 | 168 | 168 | 168 | 168 | 168 | 165 | 162 | 159 | 157 | 153 | 149 | 145 | 141 | 137 | [16 empty] | 42 | 4
2 1/4 Cr - 1Mo - V | Plate | SA-832 | 22V | K31835 |  |  | 5C | 1 | 585 | 415 | NP | NP | 482 | NP | CS-2 |  | 168 | 168 | 168 | 168 | 168 | 168 | 168 | 165 | 162 | 159 | 157 | 153 | 149 | 145 | 141 | 137 | [16 empty] | 42 | 5
29Cr - 6.5Ni - 2Mo - N | Smls. tube | SA-789 |  | S32906 |  | ≥ 10 | 10H | 1 | 750 | 550 | NP | NP | 316 | 316 | HA-5 | G19 | 215 | 215 | 213 | 208 | 204 | 198 | 196 | 195 | 195 | [23 empty] | 146 | 8
3Cr - 1Mo | Smls. pipe | SA-335 | P21 | K31545 |  |  | 5A | 1 | 415 | 205 | 649 | 371 | 649 | NP | CS-2 | S4, T3 | 118 | 118 | 118 | 116 | 114 | 114 | 114 | 114 | 114 | 114 | 114 | 114 | 114 | 113 | 90.5 | 68.2 | 54.1 | 43.5 | 34.4 | 25.3 | 17.4 | 10 | [10 empty] | 42 | 7
3Cr - 1Mo | Forgings | SA-336 | F21 | K31545 | 1 |  | 5A | 1 | 415 | 205 | 649 | 371 | 649 | NP | CS-2 | S4, T3 | 118 | 118 | 118 | 116 | 114 | 114 | 114 | 114 | 114 | 114 | 114 | 114 | 114 | 113 | 90.5 | 68.2 | 54.1 | 43.5 | 34.4 | 25.3 | 17.4 | 10 | [10 empty] | 42 | 8
3Cr - 1Mo | Forged pipe | SA-369 | FP21 | K31545 |  |  | 5A | 1 | 415 | 205 | 649 | 371 | 649 | NP | CS-2 | S4, T3 | 118 | 118 | 118 | 116 | 114 | 114 | 114 | 114 | 114 | 114 | 114 | 114 | 114 | 113 | 90.5 | 68.2 | 54.1 | 43.5 | 34.4 | 25.3 | 17.4 | 10 | [10 empty] | 42 | 9
3Cr - 1Mo | Plate | SA-387 | 21 | K31545 | 1 |  | 5A | 1 | 415 | 205 | 649 | 371 | 649 | NP | CS-2 | S4, T3 | 118 | 118 | 118 | 116 | 114 | 114 | 114 | 114 | 114 | 114 | 114 | 114 | 114 | 113 | 90.5 | 68.2 | 54.1 | 43.5 | 34.4 | 25.3 | 17.4 | 10 | [10 empty] | 42 | 10
3Cr - 1Mo | Cast pipe | SA-426 | CP21 | J31545 |  |  | 5A | 1 | 415 | 205 | NP | 371 | NP | NP | CS-2 | G17 | 118 | 118 | 118 | 116 | 114 | 114 | 114 | 114 | 114 | 114 | 114 | [21 empty] | 42 | 11
3Cr - 1Mo | Forgings | SA-182 | F21 | K31545 |  |  | 5A | 1 | 515 | 310 | 649 | 371 | 649 | NP | CS-3 | S4, T3 | 148 | 148 | 147 | 146 | 144 | 142 | 141 | 141 | 140 | 139 | 138 | 136 | 133 | 127 | 100 | 72.8 | 54.9 | 40.7 | 29.4 | 20.4 | 15.7 | 8.64 | [10 empty] | 42 | 12
3Cr - 1Mo | Forgings | SA-336 | F21 | K31545 | 3 |  | 5A | 1 | 515 | 310 | 649 | 371 | 649 | NP | CS-3 | S4, T3 | 148 | 148 | 147 | 146 | 144 | 142 | 141 | 141 | 140 | 139 | 138 | 136 | 133 | 127 | 100 | 72.8 | 54.9 | 40.7 | 29.4 | 20.4 | 15.7 | 8.64 | [10 empty] | 42 | 13
3Cr - 1Mo | Plate | SA-387 | 21 | K31545 | 2 |  | 5A | 1 | 515 | 310 | 649 | 371 | 649 | NP | CS-3 | S4, T3 | 148 | 148 | 147 | 146 | 144 | 142 | 141 | 141 | 140 | 139 | 138 | 136 | 133 | 127 | 100 | 72.8 | 54.9 | 40.7 | 29.4 | 20.4 | 15.7 | 8.64 | [10 empty] | 42 | 14
3Cr - 1Mo - 1/4 V - Ti - B | Forgings | SA-182 | F3V | K31830 |  |  | 5C | 1 | 585 | 415 | NP | NP | 482 | NP | CS-3 |  | 168 | 168 | 167 | 164 | 161 | 156 | 154 | 151 | 150 | 149 | 147 | 145 | 144 | 141 | 139 | 136 | [16 empty] | 42 | 15
3Cr - 1Mo - 1/4 V - Ti - B | Forgings | SA-336 | F3V | K31830 |  |  | 5C | 1 | 585 | 415 | NP | NP | 482 | NP | CS-3 |  | 168 | 168 | 167 | 164 | 161 | 156 | 154 | 151 | 150 | 149 | 147 | 145 | 144 | 141 | 139 | 136 | [16 empty] | 42 | 16
3Cr - 1Mo - 1/4 V - Ti - B | Forgings | SA-508 | 3V | K31830 |  |  | 5C | 1 | 585 | 415 | NP | NP | 482 | NP | CS-3 |  | 168 | 168 | 167 | 164 | 161 | 156 | 154 | 151 | 150 | 149 | 147 | 145 | 144 | 141 | 139 | 136 | [16 empty] | 42 | 17
3Cr - 1Mo - 1/4 V - Ti - B | Forgings | SA-541 | 3V | K31830 |  |  | 5C | 1 | 585 | 415 | NP | NP | 482 | NP | CS-3 |  | 168 | 168 | 167 | 164 | 161 | 156 | 154 | 151 | 150 | 149 | 147 | 145 | 144 | 141 | 139 | 136 | [16 empty] | 42 | 18
3Cr - 1Mo - 1/4 V - Ti - B | Plate | SA-542 | C | K31830 | 4a |  | 5C | 1 | 585 | 415 | NP | NP | 482 | NP | CS-3 |  | 168 | 168 | 167 | 164 | 161 | 156 | 154 | 151 | 150 | 149 | 147 | 145 | 144 | 141 | 139 | 136 | [16 empty] | 42 | 19
3Cr - 1Mo - 1/4 V - Ti - B | Plate | SA-832 | 21V | K31830 |  |  | 5C | 1 | 585 | 415 | NP | NP | 482 | NP | CS-3 |  | 168 | 168 | 167 | 164 | 161 | 156 | 154 | 151 | 150 | 149 | 147 | 145 | 144 | 141 | 139 | 136 | [16 empty] | 42 | 20
3Cr - 1Mo - 1/4 V - Cb - Ca | Forgings | SA-182 | F3VCb |  |  |  | 5C | 1 | 585 | 415 | NP | NP | 482 | NP | CS-3 |  | 168 | 168 | 167 | 164 | 161 | 156 | 154 | 151 | 150 | 149 | 147 | 145 | 144 | 141 | 139 | 136 | [16 empty] | 42 | 21
3Cr - 1Mo - 1/4 V - Cb - Ca | Forgings | SA-336 | F3VCb |  |  |  | 5C | 1 | 585 | 415 | NP | NP | 482 | NP | CS-3 |  | 168 | 168 | 167 | 164 | 161 | 156 | 154 | 151 | 150 | 149 | 147 | 145 | 144 | 141 | 139 | 136 | [16 empty] | 42 | 22
3Cr - 1Mo - 1/4 V - Cb - Ca | Forgings | SA-508 | 3VCb |  |  |  | 5C | 1 | 585 | 415 | NP | NP | 482 | NP | CS-3 |  | 168 | 168 | 167 | 164 | 161 | 156 | 154 | 151 | 150 | 149 | 147 | 145 | 144 | 141 | 139 | 136 | [16 empty] | 42 | 23
3Cr - 1Mo - 1/4 V - Cb - Ca | Forgings | SA-541 | 3VCb |  |  |  | 5C | 1 | 585 | 415 | NP | NP | 482 | NP | CS-3 |  | 168 | 168 | 167 | 164 | 161 | 156 | 154 | 151 | 150 | 149 | 147 | 145 | 144 | 141 | 139 | 136 | [16 empty] | 42 | 24
3Cr - 1Mo - 1/4 V - Cb - Ca | Plate | SA-542 | E |  | 4a |  | 5C | 1 | 585 | 415 | NP | NP | 482 | NP | CS-3 |  | 168 | 168 | 167 | 164 | 161 | 156 | 154 | 151 | 150 | 149 | 147 | 145 | 144 | 141 | 139 | 136 | [16 empty] | 42 | 25
3Cr - 1Mo - 1/4 V - Cb - Ca | Plate | SA-832 | 23V |  |  |  | 5C | 1 | 585 | 415 | NP | NP | 482 | NP | CS-3 |  | 168 | 168 | 167 | 164 | 161 | 156 | 154 | 151 | 150 | 149 | 147 | 145 | 144 | 141 | 139 | 136 | [16 empty] | 42 | 26
29Cr - 6.5Ni - 2Mo - N | Smls. tube | SA-789 |  | S32906 |  | < 10 | 10H | 1 | 800 | 650 | NP | NP | 316 | 316 | HA-5 | G19 | 229 | 229 | 227 | 221 | 217 | 211 | 208 | 207 | 207 | [23 empty] | 146 | 11
5Cr - 1/2 Mo | Smls. & wld. fittings | SA-234 | WP5 | K41545 |  |  | 5B | 1 | 415 | 205 | 649 | 371 | 649 | NP | CS-2 | T4, W14 | 118 | 118 | 118 | 116 | 114 | 114 | 113 | 112 | 111 | 109 | 107 | 104 | 100 | 96.1 | 81.4 | 61.7 | 46.4 | 34.7 | 25.8 | 18 | 11.5 | 6.68 | [10 empty] | 42 | 28
5Cr - 1/2 Mo | Smls. pipe | SA-335 | P5 | K41545 |  |  | 5B | 1 | 415 | 205 | 649 | 371 | 649 | NP | CS-2 | T4 | 118 | 118 | 118 | 116 | 114 | 114 | 113 | 112 | 111 | 109 | 107 | 104 | 100 | 96.1 | 81.4 | 61.7 | 46.4 | 34.7 | 25.8 | 18 | 11.5 | 6.68 | [10 empty] | 42 | 29
5Cr - 1/2 Mo | Forged pipe | SA-369 | FP5 | K41545 |  |  | 5B | 1 | 415 | 205 | 649 | 371 | 649 | NP | CS-2 | T4 | 118 | 118 | 118 | 116 | 114 | 114 | 113 | 112 | 111 | 109 | 107 | 104 | 100 | 96.1 | 81.4 | 61.7 | 46.4 | 34.7 | 25.8 | 18 | 11.5 | 6.68 | [10 empty] | 42 | 30
5Cr - 1/2 Mo | Plate | SA-387 | 5 | K41545 | 1 |  | 5B | 1 | 415 | 205 | 649 | 371 | 649 | NP | CS-2 | T4 | 118 | 118 | 118 | 116 | 114 | 114 | 113 | 112 | 111 | 109 | 107 | 104 | 100 | 96.1 | 81.4 | 61.7 | 46.4 | 34.7 | 25.8 | 18 | 11.5 | 6.68 | [10 empty] | 42 | 31
5Cr - 1/2 Mo | Wld. pipe | SA-691 | 5CR | K41545 |  |  | 5B | 1 | 415 | 205 | NP | 371 | NP | NP | CS-2 | G26, W10, W12 | 118 | 118 | 118 | 116 | 114 | 114 | 113 | 112 | 111 | 109 | 107 | [21 empty] | 42 | 32
5Cr - 1/2 Mo | Forgings | SA-336 | F5 | K41545 |  |  | 5B | 1 | 415 | 250 | 649 | NP | 649 | NP | CS-2 | T4 | 118 | 118 | 118 | 116 | 114 | 114 | 113 | 112 | 111 | 109 | 107 | 104 | 100 | 96.1 | 81.4 | 61.7 | 46.4 | 34.7 | 25.8 | 18 | 11.5 | 6.68 | [10 empty] | 42 | 33
5Cr - 1/2 Mo | Forgings | SA-182 | F5 | K41545 |  |  | 5B | 1 | 485 | 275 | 649 | 371 | 649 | NP | CS-2 | T3 | 138 | 138 | 138 | 136 | 134 | 132 | 132 | 131 | 130 | 128 | 125 | 121 | 118 | 102 | 81.1 | 61.8 | 46.4 | 34.7 | 25.8 | 18 | 11.5 | 6.68 | [10 empty] | 42 | 34
5Cr - 1/2 Mo | Plate | SA-387 | 5 | K41545 | 2 |  | 5B | 1 | 515 | 310 | NP | 371 | 649 | NP | CS-3 | T3 | 148 | 148 | 147 | 146 | 143 | 142 | 142 | 140 | 139 | 137 | 134 | 130 | 126 | 104 | 80.5 | 62 | 46.3 | 34.8 | 25.8 | 18 | 11.5 | 6.68 | [10 empty] | 42 | 35
5Cr - 1/2 Mo | Forgings | SA-336 | F5A | K42544 |  |  | 5B | 1 | 550 | 345 | 649 | NP | 649 | NP | CS-3 | T3 | 158 | 158 | 157 | 154 | 152 | 152 | 151 | 150 | 148 | 146 | 143 | 139 | 133 | 104 | 80.3 | 62.1 | 46.3 | 34.8 | 25.8 | 18 | 11.5 | 6.68 | [10 empty] | 42 | 36
5Cr - 1/2 Mo | Castings | SA-217 | C5 | J42045 |  |  | 5B | 1 | 620 | 415 | 649 | 371 | 649 | NP | CS-3 | G1, G17, T3 | 177 | 177 | 177 | 174 | 172 | 170 | 170 | 169 | 167 | 164 | 161 | 156 | 134 | 103 | 80.6 | 62 | 46.3 | 34.8 | 25.8 | 18 | 11.5 | 6.68 | [10 empty] | 42 | 37
5Cr - 1/2 Mo | Cast pipe | SA-426 | CP5 | J42045 |  |  | 5B | 1 | 620 | 415 | NP | 371 | NP | NP | CS-3 | G17 | 177 | 177 | 177 | 174 | 172 | 170 | 170 | 169 | 167 | 164 | 161 | [21 empty] | 42 | 38
5Cr - 1/2 Mo | Forgings | SA-182 | F5a | K42544 |  |  | 5B | 1 | 620 | 450 | 649 | NP | 649 | NP | CS-5 | T3 | 177 | 177 | 177 | 174 | 172 | 170 | 170 | 169 | 167 | 164 | 161 | 156 | 134 | 103 | 80.6 | 62 | 46.3 | 34.8 | 25.8 | 18 | 11.5 | 6.68 | [10 empty] | 42 | 39
29Cr - 4Mo - Ti | Smls. tube | SA-268 |  | S44735 |  |  | 10J | 1 | 515 | 415 | NP | NP | 316 | 316 | HA-6 | G19 | 148 | 146 | 144 | 144 | 143 | 141 | 140 | 139 | 138 | [23 empty] | 54 | 19
5Cr - 1/2 Mo - Si | Smls. pipe | SA-335 | P5b | K51545 |  |  | 5B | 1 | 415 | 205 | 649 | NP | 649 | NP | CS-2 | T4 | 118 | 118 | 118 | 116 | 114 | 114 | 113 | 112 | 111 | 109 | 107 | 104 | 100 | 96.1 | 81.4 | 61.7 | 46.4 | 34.7 | 25.8 | 18 | 11.5 | 6.68 | [10 empty] | 42 | 41
29Cr - 4Mo - 2Ni | Smls. tube | SA-268 | 2029-04-02 | S44800 |  |  | 10K | 1 | 550 | 415 | NP | NP | 316 | 316 | HA-6 | G19 | 158 | 156 | 154 | 153 | 152 | 151 | 149 | 147 | 147 | [23 empty] | 54 | 17
5Cr - 1/2 Mo - Ti | Smls. pipe | SA-335 | P5c | K41245 |  |  | 5B | 1 | 415 | 205 | 649 | NP | 649 | NP | CS-2 | T4 | 118 | 118 | 118 | 116 | 114 | 114 | 113 | 112 | 111 | 109 | 107 | 104 | 100 | 96.1 | 81.4 | 61.7 | 46.4 | 34.7 | 25.8 | 18 | 11.5 | 6.68 | [10 empty] | 42 | 43
29Cr - 4Mo | Smls. tube | SA-268 | 2021-04-29 | S44700 |  |  | 10J | 1 | 550 | 415 | NP | NP | 316 | 316 | HA-6 | G19 | 158 | 158 | 157 | 155 | 152 | 151 | 151 | 151 | 151 | [23 empty] | 54 | 13
9Cr - 1Mo | Fittings | SA-234 | WP9 | K90941 |  |  | 5B | 1 | 415 | 205 | 649 | NP | 649 | NP | CS-2 | T5 | 118 | 118 | 118 | 116 | 114 | 114 | 113 | 112 | 111 | 109 | 107 | 104 | 100 | 95.8 | 91.8 | 80.3 | 61 | 42.9 | 30 | 20.6 | 14.4 | 10.2 | [10 empty] | 46 | 2
9Cr - 1Mo | Smls. pipe | SA-335 | P9 | K90941 |  |  | 5B | 1 | 415 | 205 | 649 | 371 | 649 | NP | CS-2 | T5 | 118 | 118 | 118 | 116 | 114 | 114 | 113 | 112 | 111 | 109 | 107 | 104 | 100 | 95.8 | 91.8 | 80.3 | 61 | 42.9 | 30 | 20.6 | 14.4 | 10.2 | [10 empty] | 46 | 3
9Cr - 1Mo | Forged pipe | SA-369 | FP9 | K90941 |  |  | 5B | 1 | 415 | 205 | 649 | 371 | 649 | NP | CS-2 | T5 | 118 | 118 | 118 | 116 | 114 | 114 | 113 | 112 | 111 | 109 | 107 | 104 | 100 | 95.8 | 91.8 | 80.3 | 61 | 42.9 | 30 | 20.6 | 14.4 | 10.2 | [10 empty] | 46 | 4
9Cr - 1Mo | Forgings | SA-182 | F9 | K90941 |  |  | 5B | 1 | 585 | 380 | 649 | NP | 649 | NP | CS-3 | T4 | 168 | 167 | 166 | 164 | 162 | 161 | 161 | 159 | 157 | 155 | 152 | 147 | 142 | 137 | 121 | 89 | 60.7 | 43.1 | 30 | 20.6 | 14.4 | 10.2 | [10 empty] | 46 | 5
9Cr - 1Mo | Forgings | SA-336 | F9 | K90941 |  |  | 5B | 1 | 585 | 380 | NP | NP | 649 | NP | CS-3 | T4 | 168 | 167 | 166 | 164 | 162 | 161 | 161 | 159 | 157 | 155 | 152 | 147 | 142 | 137 | 121 | 89 | 60.7 | 43.1 | 30 | 20.6 | 14.4 | 10.2 | [10 empty] | 46 | 6
9Cr - 1Mo | Castings | SA-217 | C12 | J82090 |  |  | 5B | 1 | 620 | 415 | 649 | 371 (SPT) | 649 | NP | CS-3 | G1, T4 | 177 | 177 | 177 | 174 | 172 | 170 | 170 | 169 | 167 | 164 | 161 | 156 | 151 | 145 | 123 | 88.2 | 61 | 43 | 30 | 20.6 | 14.4 | 10.2 | [10 empty] | 46 | 7
9Cr - 1Mo | Cast pipe | SA-426 | CP9 | J82090 |  |  | 5B | 1 | 620 | 415 | NP | 371 | NP | NP | CS-3 | G17 | 177 | 177 | 177 | 174 | 172 | 170 | 170 | 169 | 167 | 164 | 161 | [21 empty] | 46 | 8
9Cr - 1Mo - V | Forgings | SA-182 | F91 | K90901 |  | t ≤ 75 | 15E | 1 | 585 | 415 | 649 | 371 | 649 | NP | CS-3 | T7 | 168 | 168 | 168 | 168 | 168 | 167 | 166 | 164 | 163 | 161 | 157 | 153 | 147 | 141 | 134 | 126 | 117 | 107 | 88.5 | 65 | 45.5 | 28.9 | [10 empty] | 46 | 9
9Cr - 1Mo - V | Forgings | SA-182 | F91 | K90901 |  | t > 75 | 15E | 1 | 585 | 415 | 649 | NP | 649 | NP | CS-3 | T7 | 168 | 168 | 168 | 168 | 168 | 167 | 166 | 164 | 163 | 161 | 157 | 153 | 147 | 141 | 134 | 126 | 118 | 103 | 80.6 | 61.6 | 45.7 | 28.9 | [10 empty] | 46 | 10
27Ni - 22Cr - 7Mo - Mn - Cu - N | Smls. tube | SA-213 |  | S31277 |  |  | 45 |  | 772 | 359 | NP | NP | 427 | NP | NFN-26 | G5 | 221 | 221 | 220 |  | 212 | 203 | 197 | 191 | 189 | 186 | 185 | 183 | 181 | 181 | [18 empty] | 66 | 27
27Ni - 22Cr - 7Mo - Mn - Cu - N | Smls. tube | SA-213 |  | S31277 |  |  | 45 |  | 772 | 359 | NP | NP | 427 | NP | NFN-26 |  | 221 | 221 | 219 |  | 198 | 184 | 177 | 175 | 175 | 175 | 175 | 173 | 172 | 172 | [18 empty] | 66 | 28
9Cr - 1Mo - V | Fittings | SA-234 | WP91 | K90901 |  | t ≤ 75 | 15E | 1 | 585 | 415 | 649 | NP | NP | NP | CS-3 | T7 | 168 | 168 | 168 | 168 | 168 | 167 | 166 | 164 | 163 | 161 | 157 | 153 | 147 | 141 | 134 | 126 | 117 | 107 | 88.5 | 65 | 45.5 | 28.9 | [10 empty] | 46 | 13
9Cr - 1Mo - V | Fittings | SA-234 | WP91 | K90901 |  | t > 75 | 15E | 1 | 585 | 415 | 649 | NP | NP | NP | CS-3 | T7 | 168 | 168 | 168 | 168 | 168 | 167 | 166 | 164 | 163 | 161 | 157 | 153 | 147 | 141 | 134 | 126 | 118 | 103 | 80.6 | 61.6 | 45.7 | 28.9 | [10 empty] | 46 | 14
9Cr - 1Mo - V | Smls. pipe | SA-335 | P91 | K90901 |  | t ≤ 75 | 15E | 1 | 585 | 415 | 649 | 371 | 649 | NP | CS-3 | T7 | 168 | 168 | 168 | 168 | 168 | 167 | 166 | 164 | 163 | 161 | 157 | 153 | 147 | 141 | 134 | 126 | 117 | 107 | 88.5 | 65 | 45.5 | 28.9 | [10 empty] | 46 | 15
9Cr - 1Mo - V | Smls. pipe | SA-335 | P91 | K90901 |  | t > 75 | 15E | 1 | 585 | 415 | 649 | NP | 649 | NP | CS-3 | T7 | 168 | 168 | 168 | 168 | 168 | 167 | 166 | 164 | 163 | 161 | 157 | 153 | 147 | 141 | 134 | 126 | 118 | 103 | 80.6 | 61.6 | 45.7 | 28.9 | [10 empty] | 46 | 16
9Cr - 1Mo - V | Forgings | SA-336 | F91 | K90901 |  | t ≤ 75 | 15E | 1 | 585 | 415 | 649 | NP | 649 | NP | CS-3 | T7 | 168 | 168 | 168 | 168 | 168 | 167 | 166 | 164 | 163 | 161 | 157 | 153 | 147 | 141 | 134 | 126 | 117 | 107 | 88.5 | 65 | 45.5 | 28.9 | [10 empty] | 46 | 17
9Cr - 1Mo - V | Forgings | SA-336 | F91 | K90901 |  | t > 75 | 15E | 1 | 585 | 415 | 649 | NP | 649 | NP | CS-3 | T7 | 168 | 168 | 168 | 168 | 168 | 167 | 166 | 164 | 163 | 161 | 157 | 153 | 147 | 141 | 134 | 126 | 118 | 103 | 80.6 | 61.6 | 45.7 | 28.9 | [10 empty] | 46 | 18
9Cr - 1Mo - V | Forged pipe | SA-369 | FP91 | K90901 |  | t ≤ 75 | 15E | 1 | 585 | 415 | 649 | NP | NP | NP | CS-3 | T7 | 168 | 168 | 168 | 168 | 168 | 167 | 166 | 164 | 163 | 161 | 157 | 153 | 147 | 141 | 134 | 126 | 117 | 107 | 88.5 | 65 | 45.5 | 28.9 | [10 empty] | 46 | 19
9Cr - 1Mo - V | Forged pipe | SA-369 | FP91 | K90901 |  | t > 75 | 15E | 1 | 585 | 415 | 649 | NP | NP | NP | CS-3 | T7 | 168 | 168 | 168 | 168 | 168 | 167 | 166 | 164 | 163 | 161 | 157 | 153 | 147 | 141 | 134 | 126 | 118 | 103 | 80.6 | 61.6 | 45.7 | 28.9 | [10 empty] | 46 | 20
9Cr - 1Mo - V | Plate | SA-387 | 91 | K90901 | 2 | t ≤ 75 | 15E | 1 | 585 | 415 | 649 | 371 | 649 | NP | CS-3 | T7 | 168 | 168 | 168 | 168 | 168 | 167 | 166 | 164 | 163 | 161 | 157 | 153 | 147 | 141 | 134 | 126 | 117 | 107 | 88.5 | 65 | 45.5 | 28.9 | [10 empty] | 46 | 21
9Cr - 1Mo - V | Plate | SA-387 | 91 | K90901 | 2 | t > 75 | 15E | 1 | 585 | 415 | 649 | NP | 649 | NP | CS-3 | T7 | 168 | 168 | 168 | 168 | 168 | 167 | 166 | 164 | 163 | 161 | 157 | 153 | 147 | 141 | 134 | 126 | 118 | 103 | 80.6 | 61.6 | 45.7 | 28.9 | [10 empty] | 46 | 22
11Cr - Ti | Plate | SA-240 |  | S40910 |  |  | 7 | 1 | 380 | 170 | NP | NP | 427 | NP | CS-1 |  | 108 | 104 | 98.8 | 94.4 | 90.1 | 83.8 | 80.5 | 78.2 | 77.9 | 77.9 | 77.9 | 77.2 | 76.6 | 76 | [18 empty] | 46 | 23
11Cr - Ti | Plate | SA-240 |  | S40920 |  |  | 7 | 1 | 380 | 170 | NP | NP | 427 | NP | CS-1 |  | 108 | 104 | 98.8 | 94.4 | 90.1 | 83.8 | 80.5 | 78.2 | 77.9 | 77.9 | 77.9 | 77.2 | 76.6 | 76 | [18 empty] | 46 | 24
11Cr - Ti | Plate | SA-240 |  | S40930 |  |  | 7 | 1 | 380 | 170 | NP | NP | 427 | NP | CS-1 |  | 108 | 104 | 98.8 | 94.4 | 90.1 | 83.8 | 80.5 | 78.2 | 77.9 | 77.9 | 77.9 | 77.2 | 76.6 | 76 | [18 empty] | 46 | 25
11Cr - Ti | Wld. tube | SA-268 | TP409 | S40900 |  |  | 7 | 1 | 380 | 170 | NP | NP | 427 | 343 | CS-1 | G24 | 92.4 | 88.4 | 82.3 | 84.1 | 76.6 | 71.2 | 68.4 | 66.5 | 66.2 | 66.2 | 66.2 | 65.6 | 65.1 | 64.6 | [18 empty] | 46 | 26
27Cr - 1Mo - Ti | Smls. tube | SA-268 | TPXM-33 | S44626 |  |  | 10I | 1 | 470 | 310 | NP | NP | 343 | 343 | HA-6 | G19 | 134 | 134 | 134 | 134 | 133 | 131 | 130 | 128 | 126 | 124 | [22 empty] | 54 | 9
12Cr | Plate | SA-1010 | 40 | S41003 |  | t ≤ 19 | 7 | 1 | 455 | 275 | NP | NP | 316 | 316 | CS-2 |  | 130 | 130 | 130 | 130 | 130 | 127 | 123 | 119 | 117 | [23 empty] | 46 | 28
12Cr | Bar | SA-479 | 403 | S40300 | A |  | 6 | 1 | 485 | 275 | NP | 371 | NP | NP |  |  | 138 | 138 | 138 | 137 | 135 | 133 | 131 | 129 | 127 | 124 | 122 | [21 empty] | 46 | 29
12Cr | Bar | SA-479 | 403 | S40300 | 1 |  | 6 | 1 | 485 | 275 | NP | 371 | NP | NP |  |  | 138 | 138 | 138 | 137 | 135 | 133 | 131 | 129 | 127 | 124 | 122 | [21 empty] | 46 | 30
12Cr | Plate | SA-1010 | 50 | S41003 |  | t ≤ 19 | 7 | 1 | 485 | 345 | NP | NP | 316 | 316 | CS-3 |  | 138 | 138 | 138 | 138 | 138 | 135 | 131 | 126 | 124 | [23 empty] | 46 | 31
12Cr - Al | Bar | SA/JIS G4303 | SUS405 |  |  |  | 7 | 1 | 410 | 174 | NP | 371 | 538 | NP | CS-1 | G19, T5 | 115 | 110 | 105 | 103 | 102 | 100 | 98.9 | 97.2 | 96.1 | 94.7 | 92.7 | 90.2 | 87.1 | 83.5 | 79.2 | 67.3 | 41.9 | 14.1 | [14 empty] | 46 | 32
12Cr - Al | Plate | SA-240 | 405 | S40500 |  |  | 7 | 1 | 415 | 170 | 371 | NP | 538 | 343 | CS-1 | G19, T5 | 115 | 110 | 105 | 103 | 102 | 100 | 98.9 | 97.2 | 96.1 | 94.7 | 92.7 | 90.2 | 87.1 | 83.5 | 79.2 | 67.3 | 41.9 | 14.1 | [14 empty] | 46 | 33
12Cr - Al | Plate | SA-240 | 405 | S40500 |  |  | 7 | 1 | 415 | 170 | NP | 371 | NP | NP | CS-1 | G19 | 115 | 110 | 105 | 103 | 102 | 100 | 98.9 | 97.2 | 96.1 | 94.7 | 92.7 | [21 empty] | 46 | 34
12Cr - Al | Bar | SA-479 | 405 | S40500 |  |  | 7 | 1 | 415 | 170 | NP | 371 | 538 | 343 | CS-1 | G19, T5 | 115 | 110 | 105 | 103 | 102 | 100 | 98.9 | 97.2 | 96.1 | 94.7 | 92.7 | 90.2 | 87.1 | 83.5 | 79.2 | 67.3 | 41.9 | 14.1 | [14 empty] | 46 | 35
12Cr - Al | Smls. & wld. tube | SA-268 | TP405 | S40500 |  |  | 7 | 1 | 415 | 205 | 371 | NP | 538 | 343 | CS-2 | G19, T5, W13, W14 | 118 | 118 | 118 | 117 | 116 | 114 | 113 | 111 | 109 | 107 | 104 | 101 | 97.5 | 93.2 | 88.4 | 70.6 | 40.9 | 14.5 | [14 empty] | 46 | 36
12Cr - Al | Wld. tube | SA-268 | TP405 | S40500 |  |  | 7 | 1 | 415 | 205 | 371 | NP | 538 | 343 | CS-2 | G3, G19, G24, T5 | 101 | 101 | 101 | 99.7 | 98.5 | 96.7 | 95.4 | 93.9 | 92.4 | 90.5 | 88.6 | 86.1 | 83 | 79.3 | 75.2 | 59.8 | 34.6 | 12.4 | [14 empty] | 46 | 37
12Cr - Ti | Wld. tube | SA-268 |  | S40800 |  |  | 7 | 1 | 380 | 205 | NP | NP | 427 | 343 | CS-2 | G19, W14 | 92.4 | 92.4 | 92.3 | 91.4 | 90.3 | 89 | 87.8 | 86.3 | 84.8 | 82.9 | 81 | 78.5 | 76 | 73.5 | [18 empty] | 46 | 38
27Cr - 1Mo | Smls. tube | SA-268 | TPXM-27 | S44627 |  |  | 10I | 1 | 450 | 275 | NP | 343 | 343 | 343 | HA-2 | G19 | 128 | 128 | 128 | 127 | 126 | 125 | 125 | 125 | 125 | 125 | [22 empty] | 54 | 2
13Cr | Plate | SA-240 | 410S | S41008 |  |  | 7 | 1 | 415 | 205 | NP | 371 | 649 | 343 | CS-2 | T4 | 118 | 118 | 118 | 117 | 116 | 114 | 113 | 111 | 109 | 107 | 104 | 101 | 97.5 | 93 | 88.3 | 69.7 | 50.7 | 37.9 | 26.4 | 18 | 11.6 | 6.68 | [10 empty] | 46 | 40
13Cr | Smls. & wld. tube | SA-268 | TP410 | S41000 |  |  | 6 | 1 | 415 | 205 | 371 | NP | 649 | 343 | CS-2 | T4, W13, W14 | 118 | 118 | 118 | 117 | 116 | 114 | 113 | 111 | 109 | 107 | 104 | 101 | 97.5 | 93 | 88.3 | 69.7 | 50.7 | 37.9 | 26.4 | 18 | 11.6 | 6.68 | [10 empty] | 46 | 41
13Cr | Wld. tube | SA-268 | TP410 | S41000 |  |  | 6 | 1 | 415 | 205 | 371 | NP | 649 | 343 | CS-2 | G3, G24, T4 | 101 | 101 | 101 | 99.7 | 98.5 | 96.7 | 95.4 | 93.9 | 92.4 | 90.5 | 88.6 | 86.1 | 82.9 | 79.4 | 74.1 | 60 | 42.8 | 31.9 | 22.4 | 15.5 | 9.59 | 5.69 | [10 empty] | 46 | 42
13Cr | Plate | SA-240 | 410 | S41000 |  |  | 6 | 1 | 450 | 205 | NP | NP | 649 | 343 | CS-2 | T4 | 128 | 128 | 126 | 125 | 123 | 120 | 119 | 117 | 115 | 114 | 111 | 108 | 104 | 100 | 89.9 | 69.2 | 50.9 | 37.8 | 26.4 | 18 | 11.6 | 6.68 | [10 empty] | 46 | 43
13Cr | Forgings | SA-182 | F6a | S41000 | 1 |  | 6 | 1 | 485 | 275 | NP | 371 | 538 | 343 | CS-2 | T4 | 138 | 138 | 138 | 137 | 135 | 133 | 131 | 129 | 127 | 124 | 122 | 118 | 113 | 109 | 92.1 | 68.4 | 51.3 | 37 | [14 empty] | 46 | 44
13Cr | Bar | SA-479 | 410 | S41000 |  |  | 6 | 1 | 485 | 275 | NP | NP | 538 | 343 | CS-2 | G22, T4 | 138 | 138 | 138 | 137 | 135 | 133 | 131 | 129 | 127 | 124 | 122 | 118 | 113 | 109 | 92.1 | 68.4 | 51.3 | 37 | [14 empty] | 46 | 45
13Cr | Bar | SA-479 | 410 | S41000 | A |  | 6 | 1 | 485 | 275 | NP | 371 | NP | NP | CS-2 |  | 138 | 138 | 138 | 137 | 135 | 133 | 131 | 129 | 127 | 124 | 122 | [21 empty] | 46 | 46
13Cr | Bar | SA-479 | 410 | S41000 | 1 |  | 6 | 1 | 485 | 275 | 371 | 371 | NP | NP | CS-2 |  | 138 | 138 | 138 | 137 | 135 | 133 | 131 | 129 | 127 | 124 | 122 | [21 empty] | 46 | 47
13Cr | Forgings | SA-182 | F6a | S41000 | 2 |  | 6 | 3 | 585 | 380 | NP | 371 | 649 | 343 | CS-3 | T3 | 168 | 168 | 167 | 166 | 164 | 162 | 159 | 157 | 154 | 151 | 148 | 143 | 138 | 123 | 93.5 | 68 | 51.3 | 37.7 | 26.4 | 17.9 | 11.6 | 6.68 | [10 empty] | 50 | 1
13Cr | Castings | SA-217 | CA15 | J91150 |  |  | 6 | 3 | 620 | 450 | NP | 371 | 649 | 343 | CS-5 | G1, G17, T3 | 177 | 177 | 177 | 176 | 174 | 171 | 169 | 166 | 163 | 160 | 156 | 151 | 146 | 117 | 83.3 | 60.1 | 42 | 28.6 | 19.8 | 13.8 | 9.81 | 6.76 | [10 empty] | 50 | 2
13Cr | Cast pipe | SA-426 | CPCA15 | J91150 |  |  | 6 | 3 | 620 | 450 | NP | 371 | NP | NP | CS-5 | G17 | 177 | 177 | 177 | 176 | 174 | 171 | 169 | 166 | 163 | 160 | 156 | [21 empty] | 50 | 3
13Cr | Bar | SA/EN 10088-3 | X12Cr13 |  | QT650 | t ≤ 160 |  |  | 650 | 450 | NP | 371 (SPT) | NP | NP |  | H6, W1 | 186 | 186 | 186 | 184 | 182 | 179 | 177 | 173 | 171 | 168 | 164 | [21 empty] | 50 | 4
13Cr - 4Ni | Castings | SA-487 | CA6NM | J91540 | A |  | 6 | 4 | 760 | 550 | NP | 371 | 427 | 343 | CS-5 | G1, G17 | 216 | 216 | 216 | 215 | 212 | 208 | 204 | 200 | 198 | 195 | 192 | 189 | 184 | 180 | [18 empty] | 50 | 5
13Cr - 4Ni | Forgings | SA-182 | F6NM | S41500 |  |  | 6 | 4 | 795 | 620 | NP | 371 | NP | NP | CS-3 | G17 | 227 | 227 | 227 | 227 | 227 | 225 | 217 | 209 | 205 | 202 | 197 | [21 empty] | 50 | 6
15Cr | Wld. tube | SA-268 | TP429 | S42900 |  |  | 6 | 2 | 415 | 240 | 371 | NP | 371 | 343 | CS-2 | G3, G19, W14 | 101 | 101 | 101 | 99.7 | 98.5 | 96.7 | 95.4 | 93.9 | 92.4 | 90.5 | 88.6 | [21 empty] | 50 | 7
15Cr | Smls. & wld. tube | SA-268 | TP429 | S42900 |  |  | 6 | 2 | 415 | 240 | 371 | NP | 649 | 343 | CS-2 | G19, T4, W13, W14 | 118 | 118 | 118 | 117 | 116 | 114 | 113 | 111 | 109 | 107 | 104 | 101 | 97.5 | 93.3 | 86.2 | 70.9 | 52.8 | 38.1 | 27.5 | 20.5 | 15.9 | 12.2 | [10 empty] | 50 | 8
15Cr | Plate | SA-240 | 429 | S42900 |  |  | 6 | 2 | 450 | 205 | NP | NP | 649 | 343 | CS-2 | G19, T4 | 128 | 128 | 126 | 125 | 123 | 120 | 119 | 117 | 115 | 114 | 111 | 108 | 104 | 101 | 87.8 | 70.4 | 53 | 38.1 | 27.5 | 20.5 | 15.9 | 12.2 | [10 empty] | 50 | 9
17Cr | Wld. tube | SA-268 | TP430 | S43000 |  |  | 7 | 2 | 415 | 240 | 371 | NP | 649 | 343 | CS-2 | G3, G19, G24, T4 | 101 | 101 | 101 | 99.7 | 98.5 | 96.7 | 95.4 | 93.9 | 92.4 | 90.5 | 88.6 | 86.1 | 83 | 79.4 | 73.3 | 60.2 | 44.8 | 32.2 | 23.2 | 17.3 | 13.3 | 10.2 | [10 empty] | 50 | 10
17Cr | Smls. & wld. tube | SA-268 | TP430 | S43000 |  |  | 7 | 2 | 415 | 240 | 371 | 371 | 649 | 343 | CS-2 | G19, T4, W12, W13, W14 | 118 | 118 | 118 | 117 | 116 | 114 | 113 | 111 | 109 | 107 | 104 | 101 | 97.5 | 93.3 | 86.2 | 70.9 | 52.8 | 38.1 | 27.5 | 20.5 | 15.9 | 12.2 | [10 empty] | 50 | 11
17Cr | Plate | SA-240 | 430 | S43000 |  |  | 7 | 2 | 450 | 205 | NP | NP | 649 | 343 | CS-2 | G19, T4 | 128 | 128 | 126 | 125 | 123 | 120 | 119 | 117 | 115 | 114 | 111 | 108 | 104 | 101 | 87.8 | 70.4 | 53 | 38.1 | 27.5 | 20.5 | 15.9 | 12.2 | [10 empty] | 50 | 12
17Cr | Bar | SA-479 | 430 | S43000 |  |  | 7 | 2 | 485 | 275 | 371 | 371 | 538 | 343 | CS-2 | G19, G22, T4 | 138 | 138 | 138 | 137 | 135 | 133 | 131 | 129 | 127 | 124 | 122 | 118 | 113 | 109 | 90.1 | 69.5 | 53.6 | 36.5 | [14 empty] | 50 | 13
17Cr - 4Ni - 3Cu | Castings | SA-747 | CB7Cu-1 | J92180 |  |  |  |  | 1035 | 965 | NP | NP | 93 | NP | HT-1 | G1, G28, W1 | 221 | 221 | 221 | [29 empty] | 50 | 14
17Cr - 4Ni - 4Cu | Bar | SA-564 | 630 | S17400 | H1150 |  |  |  | 930 | 725 | NP | 343 | 343 | NP | HT-1 | G8, G19, W1 | 266 | 266 | 266 | 266 | 266 | 259 | 254 | 251 | 249 | 247 | [22 empty] | 50 | 15
17Cr - 4Ni - 4Cu | Plate | SA-693 | 630 | S17400 | H1150 |  |  |  | 930 | 725 | NP | 343 | NP | NP | HT-1 | G19, W1 | 266 | 266 | 266 | 266 | 266 | 259 | 254 | 251 | 249 | 247 | [22 empty] | 50 | 16
17Cr - 4Ni - 4Cu | Forgings | SA-705 | 630 | S17400 | H1150 |  |  |  | 930 | 725 | NP | 343 | NP | NP | HT-1 | G19, W1 | 266 | 266 | 266 | 266 | 266 | 259 | 254 | 251 | 249 | 247 | [22 empty] | 50 | 17
17Cr - 4Ni - 4Cu | Bar | SA-564 | 630 | S17400 | H1100 |  |  |  | 965 | 795 | NP | 343 | 343 | NP | HT-1 | G8, G19, W1 | 276 | 276 | 276 | 276 | 276 | 269 | 263 | 260 | 258 | 256 | [22 empty] | 50 | 18
17Cr - 4Ni - 4Cu | Plate | SA-693 | 630 | S17400 | H1100 |  |  |  | 965 | 795 | NP | 343 | NP | NP | HT-1 | G19, W1 | 276 | 276 | 276 | 276 | 276 | 269 | 263 | 260 | 258 | 256 | [22 empty] | 50 | 19
17Cr - 4Ni - 4Cu | Forgings | SA-705 | 630 | S17400 | H1100 |  |  |  | 965 | 795 | NP | 343 | NP | NP | HT-1 | G19, W1 | 276 | 276 | 276 | 276 | 276 | 269 | 263 | 260 | 258 | 256 | [22 empty] | 50 | 20
17Cr - 4Ni - 4Cu | Bar | SA-564 | 630 | S17400 | H1075 |  |  |  | 1000 | 860 | NP | 343 | NP | NP | HT-1 | G19, W1 | 285 | 285 | 285 | 285 | 285 | 279 | 273 | 270 | 267 | 265 | [22 empty] | 50 | 21
17Cr - 4Ni - 4Cu | Plate | SA-693 | 630 | S17400 | H1075 |  |  |  | 1000 | 860 | NP | 343 | NP | NP | HT-1 | G19, W1 | 285 | 285 | 285 | 285 | 285 | 279 | 273 | 270 | 267 | 265 | [22 empty] | 50 | 22
17Cr - 4Ni - 4Cu | Forgings | SA-705 | 630 | S17400 | H1075 |  |  |  | 1000 | 860 | NP | 343 | NP | NP | HT-1 | G19, W1 | 285 | 285 | 285 | 285 | 285 | 279 | 273 | 270 | 267 | 265 | [22 empty] | 50 | 23
18Cr - 2Mo | Plate | SA-240 |  | S44400 |  |  | 7 | 2 | 415 | 275 | NP | NP | 343 | 343 | CS-2 | G19 | 118 | 118 | 118 | 116 | 114 | 112 | 110 | 107 | 105 | 104 | [22 empty] | 50 | 24
18Cr - 2Mo | Wld. tube | SA-268 |  | S44400 |  |  | 7 | 2 | 415 | 275 | NP | NP | 343 | 343 | CS-2 | G19, G24 | 101 | 101 | 101 | 99 | 97.1 | 95.3 | 93.5 | 91.3 | 89.7 | 87.7 | [22 empty] | 50 | 25
27Cr | Smls. tube | SA-268 | TP446-1 | S44600 |  |  | 10I | 1 | 485 | 275 | 371 | NP | 343 | 343 | CS-2 | G19 | 138 | 138 | 138 | 136 | 133 | 130 | 127 | 124 | 123 | 121 | 119 | [21 empty] | 50 | 40
18Cr - Ti | Wld. tube | SA-268 | TP439 | S43035 |  |  | 7 | 2 | 415 | 205 | 427 | NP | 427 | 343 | CS-2 | G19, G24 | 101 | 101 | 100 | 96.5 | 91.5 | 85.9 | 81.9 | 80.3 | 79.7 | 79.3 | 79.2 | 78.6 | 77.3 | 76.1 | [18 empty] | 50 | 27
26Cr - 4Ni - Mo - N | Smls. tube | SA-789 |  | S32950 |  |  | 10H | 1 | 690 | 485 | NP | NP | 316 | 316 | HA-5 | G19 | 197 | 197 | 196 | 191 | 186 | 182 | 182 | 182 | 182 | [23 empty] | 146 | 3
18Cr - Ti | Wld. pipe | SA-731 | TP439 | S43035 |  |  | 7 | 2 | 415 | 205 | 427 | NP | NP | NP | CS-2 | G19, G24 | 101 | 101 | 100 | 96.5 | 91.5 | 85.9 | 81.9 | 80.3 | 79.7 | 79.3 | 79.2 | 78.6 | 77.3 | 76.1 | [18 empty] | 50 | 29
18Cr - Ti | Smls. pipe | SA-731 | TP439 | S43035 |  |  | 7 | 2 | 415 | 205 | 427 | NP | NP | NP | CS-2 | G19 | 118 | 118 | 118 | 113 | 108 | 101 | 96.6 | 94 | 93.8 | 93.7 | 93 | 92.3 | 91.1 | 89.8 | [18 empty] | 50 | 30
18Cr - Ti | Wld. tube | SA-803 | TP439 | S43035 |  |  | 7 | 2 | 415 | 205 | NP | NP | 316 | 316 | CS-2 | G19, G24 | 101 | 101 | 100 | 96.5 | 91.5 | 85.9 | 81.9 | 80.3 | 79.7 | [23 empty] | 50 | 31
26Cr - 4Ni - Mo | Smls. tube | SA-789 |  | S32900 |  |  | 10H | 1 | 620 | 485 | NP | NP | 260 | 260 | HA-5 | G19 | 177 | 177 | 177 | 174 | 171 | 168 | 168 | [25 empty] | 142 | 46
18Cr - Ti | Wld. tube | SA-268 | TP430 Ti | S43036 |  |  | 7 | 2 | 415 | 240 | NP | NP | 427 | NP | CS-2 | G19, G24 | 100 | 100 | 100 | 98.5 | 97 | 94.6 | 92.8 | 90.8 | 89.7 | 88.3 | 86.7 | 84.8 | 82.5 | 79.7 | [18 empty] | 50 | 33
18Cr - Ti | Bar | SA-479 | 439 | S43035 |  |  | 7 | 2 | 485 | 275 | NP | NP | 538 | 343 | CS-2 | G19, G22, T4 | 138 | 138 | 138 | 136 | 133 | 130 | 127 | 124 | 123 | 121 | 119 | 116 | 113 | 110 | 91.7 | 69.9 | 53.5 | 36.6 | [14 empty] | 50 | 34
26Cr - 3Ni - 3Mo | Plate | SA-240 | 2026-03-03 | S44660 |  | ≤ 5 | 10K | 1 | 585 | 450 | NP | NP | 371 | 343 | HA-5 | G19 | 168 | 168 | 168 | 167 | 167 | 165 | 164 | 163 | 162 | 162 | 161 | [21 empty] | 50 | 35
26Cr - 3Ni - 3Mo | Smls. tube | SA-268 | 2026-03-03 | S44660 |  | ≤ 5 | 10K | 1 | 585 | 450 | NP | 371 | 371 | 343 | HA-5 | G19, H5 | 168 | 168 | 168 | 167 | 167 | 165 | 164 | 163 | 162 | 162 | 161 | [21 empty] | 50 | 36
26Cr - 3Ni - 3Mo | Wld. tube | SA-268 | 2026-03-03 | S44660 |  | ≤ 5 | 10K | 1 | 585 | 450 | NP | 371 | NP | NP | HA-5 | G19, H5, W12 | 168 | 168 | 168 | 167 | 167 | 165 | 164 | 163 | 162 | 162 | 161 | [21 empty] | 50 | 37
26Cr - 3Ni - 3Mo | Wld. tube | SA-268 | 2026-03-03 | S44660 |  | ≤ 5 | 10K | 1 | 585 | 450 | NP | NP | 371 | 343 | HA-5 | G19, G24 | 142 | 142 | 142 | 142 | 142 | 140 | 139 | 139 | 138 | 138 | 137 | [21 empty] | 50 | 38
26Cr - 3Ni - 3Mo | Wld. tube | SA-803 | 2026-03-03 | S44660 |  | ≤ 5 | 10K | 1 | 585 | 450 | NP | NP | 316 | 316 | HA-5 | G19, G24 | 142 | 142 | 142 | 142 | 142 | 140 | 139 | 139 | 138 | [23 empty] | 50 | 39
25Cr - 7Ni - 4Mo - N | Smls. tube | SA-789 |  | S32750 |  | ≤ 25 | 10H | 1 | 800 | 550 | NP | NP | 316 | 316 | HA-5 | G19 | 228 | 228 | 227 | 221 | 215 | 208 | 205 | 203 | 202 | [23 empty] | 134 | 37
27Cr - 1Mo | Forgings | SA-182 | FXM-27Cb | S44627 |  |  | 10I | 1 | 415 | 240 | NP | NP | 343 | 343 | HA-2 | G19 | 118 | 118 | 118 | 116 | 114 | 111 | 111 | 111 | 111 | 111 | [22 empty] | 50 | 41
27Cr - 1Mo | Plate | SA-240 | XM-27 | S44627 |  |  | 10I | 1 | 450 | 275 | NP | 343 | 343 | 343 | HA-2 | G19 | 128 | 128 | 128 | 127 | 126 | 125 | 125 | 125 | 125 | 125 | [22 empty] | 50 | 42
27Cr - 1Mo | Wld. tube | SA-268 | TPXM-27 | S44627 |  |  | 10I | 1 | 450 | 275 | NP | NP | 343 | 343 | HA-2 | G19, G24 | 109 | 109 | 109 | 108 | 107 | 106 | 106 | 106 | 106 | 106 | [22 empty] | 54 | 1
25Cr - 7Ni - 3Mo - W - Cu - N | Smls. tube | SA-789 |  | S39274 |  |  | 10H | 1 | 800 | 550 | NP | NP | 329 | 329 | HA-8 | G19 | 229 | 229 | 227 | 221 | 218 | 216 | 216 | 216 | 216 | 216 | [22 empty] | 134 | 31
27Cr - 1Mo | Bar | SA-479 | XM-27 | S44627 |  |  | 10I | 1 | 450 | 275 | NP | 371 | 343 | 343 | HA-2 | G19, G22 | 128 | 128 | 128 | 127 | 126 | 125 | 125 | 125 | 125 | 125 | 125 | [21 empty] | 54 | 3
27Cr - 1Mo | Smls. pipe | SA-731 | TPXM-27 | S44627 |  |  | 10I | 1 | 450 | 275 | NP | NP | 343 | 343 | HA-2 | G19 | 128 | 128 | 128 | 127 | 126 | 125 | 125 | 125 | 125 | 125 | [22 empty] | 54 | 4
27Cr - 1Mo | Wld. pipe | SA-731 | TPXM-27 | S44627 |  |  | 10I | 1 | 450 | 275 | NP | NP | 343 | 343 | HA-2 | G19, G24 | 109 | 109 | 109 | 108 | 107 | 106 | 106 | 106 | 106 | 106 | [22 empty] | 54 | 5
27Cr - 1Mo - Ti | Smls. pipe | SA-731 | TPXM-33 | S44626 |  |  | 10I | 1 | 450 | 275 | NP | NP | 343 | 343 | HA-2 | G19 | 128 | 128 | 128 | 128 | 127 | 126 | 124 | 122 | 121 | 119 | [22 empty] | 54 | 6
27Cr - 1Mo - Ti | Wld. pipe | SA-731 | TPXM-33 | S44626 |  |  | 10I | 1 | 450 | 275 | NP | NP | 343 | 343 | HA-2 | G19, G24 | 109 | 109 | 109 | 109 | 108 | 106 | 106 | 104 | 103 | 101 | [22 empty] | 54 | 7
27Cr - 1Mo - Ti | Plate | SA-240 | XM-33 | S44626 |  |  | 10I | 1 | 470 | 310 | NP | NP | 343 | 343 | HA-6 | G19 | 134 | 134 | 134 | 134 | 133 | 131 | 130 | 128 | 126 | 124 | [22 empty] | 54 | 8
25Cr - 7.5Ni - 3.5Mo - N - Cu - W | Smls. tube | SA-789 |  | S32760 |  |  | 10H | 1 | 750 | 550 | NP | NP | 316 | NP | HA-9 | G19 | 214 | 214 | 211 | 206 | 203 | 201 | 201 | 201 | 201 | [23 empty] | 138 | 1
27Cr - 1Mo - Ti | Wld. tube | SA-268 | TPXM-33 | S44626 |  |  | 10I | 1 | 470 | 310 | NP | NP | 343 | 343 | HA-6 | G19, G24 | 114 | 114 | 114 | 113 | 113 | 112 | 111 | 109 | 108 | 106 | [22 empty] | 54 | 10
29Cr - 4Mo | Bar | SA-479 |  | S44700 |  |  | 10J | 1 | 485 | 380 | NP | NP | 316 | 316 | HA-6 | G19, G22 | 138 | 138 | 138 | 135 | 133 | 132 | 132 | 132 | 132 | [23 empty] | 54 | 11
29Cr - 4Mo | Plate | SA-240 |  | S44700 |  |  | 10J | 1 | 550 | 415 | NP | NP | 316 | 316 | HA-6 | G19 | 158 | 158 | 157 | 155 | 152 | 151 | 151 | 151 | 151 | [23 empty] | 54 | 12
25Cr - 6.5Ni - 3Mo - N | Smls. tube | SA-789 |  | S31260 |  |  | 10H | 1 | 690 | 450 | NP | NP | 343 | 343 | HA-5 | G19 | 197 | 197 | 196 | 192 | 187 | 182 | 181 | 181 | 181 | 181 | [22 empty] | 134 | 25
29Cr - 4Mo | Wld. tube | SA-268 | 2021-04-29 | S44700 |  |  | 10J | 1 | 550 | 415 | NP | NP | 316 | 316 | HA-6 | G19, G24 | 134 | 134 | 134 | 132 | 130 | 128 | 128 | 128 | 128 | [23 empty] | 54 | 14
29Cr - 4Mo - 2Ni | Bar | SA-479 |  | S44800 |  |  | 10K | 1 | 485 | 380 | NP | NP | 316 | 316 | HA-6 | G19, G22 | 138 | 137 | 135 | 134 | 133 | 132 | 131 | 129 | 128 | [23 empty] | 54 | 15
29Cr - 4Mo - 2Ni | Plate | SA-240 |  | S44800 |  |  | 10K | 1 | 550 | 415 | NP | NP | 316 | 316 | HA-6 | G19 | 158 | 156 | 154 | 153 | 152 | 151 | 149 | 147 | 147 | [23 empty] | 54 | 16
25Cr - 5Ni - 3Mo - 2Cu | Smls. tube | SA-789 |  | S32550 |  |  | 10H | 1 | 760 | 550 | NP | NP | 260 | 260 | HA-5 | G19 | 216 | 216 | 215 | 209 | 203 | 198 | 195 | [25 empty] | 134 | 20
29Cr - 4Mo - 2Ni | Wld. tube | SA-268 | 2029-04-02 | S44800 |  |  | 10K | 1 | 550 | 415 | NP | NP | 316 | 316 | HA-6 | G19, G24 | 134 | 133 | 131 | 130 | 130 | 128 | 127 | 125 | 124 | [23 empty] | 54 | 18
25Cr - 22Ni - 2Mo - N | Smls. tube | SA-213 | TP310MoLN | S31050 |  | 6 < t ≤ 32 | 8 | 2 | 540 | 255 | NP | NP | 482 | 343 | HA-2 | G5 | 154 | 153 | 151 | 147 | 143 | 138 | 135 | 132 | 130 | 129 | 129 | 128 | 127 | 126 | 124 | 122 | [16 empty] | 142 | 28
29Cr - 4Mo - Ti | Wld. tube | SA-268 |  | S44735 |  |  | 10J | 1 | 515 | 415 | NP | NP | 316 | 316 | HA-6 | G19, G24 | 125 | 125 | 123 | 122 | 121 | 121 | 119 | 118 | 117 | [23 empty] | 54 | 20
Mn - 1/4 Mo | Forgings | SA-372 | D | K14508 |  |  |  |  | 725 | 450 | NP | 343 | 343 | 343 | CS-5 | G25, W2, W11 | 207 | 207 | 207 | 207 | 207 | 207 | 207 | 207 | 207 | 207 | [22 empty] | 54 | 21
Mn - 1/4 Mo - V | Castings | SA-487 | 2 | J13005 | A |  | 3 | 3 | 585 | 365 | NP | 371 (SPT) | 343 | 343 | CS-3 | G1 | 168 | 168 | 168 | 168 | 168 | 167 | 167 | 167 | 167 | 166 | 166 | [21 empty] | 54 | 22
Mn - 1/4 Mo - V | Castings | SA-487 | 2 | J13005 | B |  | 3 | 3 | 620 | 450 | NP | NP | 343 | 343 | CS-5 | G1 | 177 | 177 | 177 | 177 | 177 | 177 | 177 | 177 | 177 | 177 | [22 empty] | 54 | 23
Mn - 1/2 Mo | Plate | SA-302 | A | K12021 |  |  | 3 | 2 | 515 | 310 | 538 | 371 | 538 | 343 | CS-3 | G11, S2, T3 | 148 | 148 | 148 | 148 | 148 | 148 | 148 | 148 | 148 | 148 | 148 | 148 | 148 | 142 | 107 | 68.1 | 43.1 | 23.1 | [14 empty] | 54 | 24
Mn - 1/2 Mo | Wld. pipe | SA-672 | H75 | K12021 |  |  | 3 | 2 | 515 | 310 | NP | 371 | NP | NP | CS-3 | S6, W10, W12 | 148 | 148 | 148 | 148 | 148 | 148 | 148 | 148 | 148 | 148 | 148 | [21 empty] | 54 | 25
Mn - 1/2 Mo | Plate | SA-302 | B | K12022 |  |  | 3 | 3 | 550 | 345 | 538 | 371 | 538 | 343 | CS-3 | G11, S2, T3 | 158 | 158 | 158 | 158 | 158 | 158 | 158 | 158 | 158 | 158 | 158 | 158 | 158 | 143 | 106 | 68.4 | 43 | 23.1 | [14 empty] | 54 | 26
Mn - 1/2 Mo | Plate | SA-533 | A | K12521 | 1 |  | 3 | 3 | 550 | 345 | NP | 371 | 538 | NP | CS-5 | G23, T4 | 158 | 158 | 158 | 158 | 158 | 158 | 158 | 158 | 158 | 158 | 158 | 158 | 158 | 154 | 106 | 77.2 | 55.6 | 32.1 | [14 empty] | 54 | 27
Mn - 1/2 Mo | Plate | SA-533 | A | K12521 | 2 |  | 3 | 3 | 620 | 485 | NP | 371 | 427 | NP | CS-5 |  | 177 | 177 | 177 | 177 | 177 | 177 | 177 | 177 | 177 | 177 | 177 | 177 | 177 | 177 | [18 empty] | 54 | 28
Mn - 1/2 Mo | Plate | SA-533 | A | K12521 | 3 |  | 11A | 4 | 690 | 570 | NP | 371 | NP | NP | CS-5 |  | 197 | 197 | 197 | 197 | 197 | 197 | 197 | 197 | 197 | 197 | 197 | [21 empty] | 54 | 29
Mn - 1/2 Mo - 1/4 Ni | Plate | SA-533 | D | K12529 | 1 |  | 3 | 3 | 550 | 345 | NP | 371 | NP | NP | CS-5 |  | 158 | 158 | 158 | 158 | 158 | 158 | 158 | 158 | 158 | 158 | 158 | [21 empty] | 54 | 30
Mn - 1/2 Mo - 1/4 Ni | Plate | SA-533 | D | K12529 | 2 |  | 3 | 3 | 620 | 485 | NP | 371 | 427 | NP | CS-5 |  | 177 | 177 | 177 | 177 | 177 | 177 | 177 | 177 | 177 | 177 | 177 | 177 | 177 | 177 | [18 empty] | 54 | 31
Mn - 1/2 Mo - 1/4 Ni | Plate | SA-533 | D | K12529 | 3 |  | 11A | 4 | 690 | 570 | NP | 371 | 399 | 343 | CS-5 |  | 197 | 197 | 197 | 197 | 197 | 197 | 197 | 197 | 197 | 197 | 197 | 197 | [20 empty] | 54 | 32
Mn - 1/2 Mo - 1/2 Ni | Plate | SA-302 | C | K12039 |  |  | 3 | 3 | 550 | 345 | 538 | 371 | 538 | 343 | CS-3 | G11, S2, T3 | 158 | 158 | 158 | 158 | 158 | 158 | 158 | 158 | 158 | 158 | 158 | 158 | 158 | 143 | 106 | 68.4 | 43 | 23.1 | [14 empty] | 54 | 33
Mn - 1/2 Mo - 1/2 Ni | Plate | SA-533 | B | K12539 | 1 |  | 3 | 3 | 550 | 345 | NP | 371 | 427 | NP | CS-5 | G23 | 158 | 158 | 158 | 158 | 158 | 158 | 158 | 158 | 158 | 158 | 158 | 158 | 158 | 158 | [18 empty] | 54 | 34
Mn - 1/2 Mo - 1/2 Ni | Wld. pipe | SA-672 | H80 | K12039 |  |  | 3 | 3 | 550 | 345 | NP | 371 | NP | NP | CS-3 | G26, W10, W12 | 158 | 158 | 158 | 158 | 158 | 158 | 158 | 158 | 158 | 158 | 158 | [21 empty] | 54 | 35
Mn - 1/2 Mo - 1/2 Ni | Wld. pipe | SA-672 | J80 | K12539 |  |  | 3 | 3 | 550 | 345 | NP | 371 | NP | NP | CS-5 | G26, W10, W12 | 158 | 158 | 158 | 158 | 158 | 158 | 158 | 158 | 158 | 158 | 158 | [21 empty] | 54 | 36
Mn - 1/2 Mo - 1/2 Ni | Plate | SA-533 | B | K12539 | 2 |  | 3 | 3 | 620 | 485 | NP | 371 | 427 | NP | CS-5 |  | 177 | 177 | 177 | 177 | 177 | 177 | 177 | 177 | 177 | 177 | 177 | 177 | 177 | 177 | [18 empty] | 54 | 37
Mn - 1/2 Mo - 1/2 Ni | Wld. pipe | SA-672 | J90 | K12539 |  |  | 3 | 3 | 620 | 485 | NP | 371 | NP | NP | CS-5 | G26, W10, W12 | 177 | 177 | 177 | 177 | 177 | 177 | 177 | 177 | 177 | 177 | 177 | [21 empty] | 54 | 38
Mn - 1/2 Mo - 1/2 Ni | Plate | SA-533 | B | K12539 | 3 |  | 11A | 4 | 690 | 570 | NP | 371 | 399 | 343 | CS-5 |  | 197 | 197 | 197 | 197 | 197 | 197 | 197 | 197 | 197 | 197 | 197 | 197 | [20 empty] | 54 | 39
Mn - 1/2 Mo - 1/2 Ni | Wld. pipe | SA-672 | J100 | K12539 |  |  | 11A | 4 | 690 | 570 | NP | 371 | NP | NP | CS-5 | G26, W10, W12 | 197 | 197 | 197 | 197 | 197 | 197 | 197 | 197 | 197 | 197 | 197 | [21 empty] | 54 | 40
Mn - 1/2 Mo - 3/4 Ni | Plate | SA-302 | D | K12054 |  |  | 3 | 3 | 550 | 345 | 538 | 371 | 538 | 343 | CS-3 | G11, S2, T3 | 158 | 158 | 158 | 158 | 158 | 158 | 158 | 158 | 158 | 158 | 158 | 158 | 158 | 143 | 106 | 68.4 | 43 | 23.1 | [14 empty] | 54 | 41
Mn - 1/2 Mo - 3/4 Ni | Plate | SA-533 | C | K12554 | 1 |  | 3 | 3 | 550 | 345 | NP | 371 | 427 | NP | CS-5 | G23 | 158 | 158 | 158 | 158 | 158 | 158 | 158 | 158 | 158 | 158 | 158 | 158 | 158 | 158 | [18 empty] | 54 | 42
Mn - 1/2 Mo - 3/4 Ni | Plate | SA-533 | E | K12554 | 1 |  | 3 | 3 | 550 | 345 | NP | NP | 427 | NP | CS-5 | G23 | 158 | 158 | 158 | 158 | 158 | 158 | 158 | 158 | 158 | 158 | 158 | 158 | 158 | 158 | [18 empty] | 54 | 43
Mn - 1/2 Mo - 3/4 Ni | Plate | SA-533 | C | K12554 | 2 |  | 3 | 3 | 620 | 485 | NP | 371 | 427 | NP | CS-5 |  | 177 | 177 | 177 | 177 | 177 | 177 | 177 | 177 | 177 | 177 | 177 | 177 | 177 | 177 | [18 empty] | 54 | 44
Mn - 1/2 Mo - 3/4 Ni | Plate | SA-533 | E | K12554 | 2 |  | 3 | 3 | 620 | 485 | NP | NP | 427 | NP | CS-5 |  | 177 | 177 | 177 | 177 | 177 | 177 | 177 | 177 | 177 | 177 | 177 | 177 | 177 | 177 | [18 empty] | 54 | 45
Mn - 1/2 Mo - 3/4 Ni | Plate | SA-533 | C | K12554 | 3 |  | 11A | 4 | 690 | 570 | NP | 371 | NP | NP | CS-5 |  | 197 | 197 | 197 | 197 | 197 | 197 | 197 | 197 | 197 | 197 | 197 | [21 empty] | 54 | 46
Mn - 1/2 Ni - V | Plate | SA-225 | C | K12524 |  |  | 10A | 1 | 725 | 485 | NP | NP | 371 | 343 | CS-5 |  | 207 | 207 | 207 | 207 | 207 | 207 | 207 | 207 | 207 | 207 | 207 | [21 empty] | 58 | 1
Mn - V | Castings | SA-487 | 1 | J13002 | A |  | 10A | 1 | 585 | 380 | NP | 371 (SPT) | NP | NP | CS-3 |  | 168 | 163 | 158 | 155 | 154 | 154 | 154 | 152 | 150 | 147 | 143 | [21 empty] | 58 | 2
Mn - V | Castings | SA-487 | 1 | J13002 | A |  | 10A | 1 | 585 | 380 | NP | NP | 343 | 343 | CS-3 | G1 | 168 | 163 | 158 | 156 | 155 | 155 | 155 | 153 | 150 | 148 | [22 empty] | 58 | 3
Mn - V | Castings | SA-487 | 1 | J13002 | B |  | 10A | 1 | 620 | 450 | NP | NP | 343 | 343 | CS-5 | G1 | 177 | 173 | 169 | 168 | 167 | 166 | 166 | 166 | 164 | 160 | [22 empty] | 58 | 4
1 1/2 Si - 1/2 Mo | Smls. pipe | SA-335 | P15 | K11578 |  |  | 3 | 1 | 415 | 205 | NP | NP | 538 | 343 | CS-2 | T3 | 118 | 118 | 118 | 118 | 118 | 118 | 118 | 117 | 115 | 114 | 112 | 110 | 107 | 96.9 | 88.8 | 76.4 | 55.6 | 32.1 | [14 empty] | 58 | 5
1/2 Ni - 1/2 Cr - 1/4 Mo - V | Castings | SA-487 | 4 | J13047 | A |  | 3 | 3 | 620 | 415 | NP | 343 | 343 | 343 | CS-3 | G1 | 177 | 177 | 177 | 177 | 177 | 177 | 177 | 177 | 177 | 177 | [22 empty] | 58 | 6
1/2 Ni - 1/2 Cr - 1/4 Mo - V | Castings | SA-487 | 4 | J13047 | B |  | 11A | 3 | 725 | 585 | NP | NP | 371 | 343 | CS-5 | G1 | 207 | 207 | 207 | 207 | 207 | 207 | 207 | 207 | 207 | 207 | 207 | [21 empty] | 58 | 7
1/2 Ni - 1/2 Cr - 1/4 Mo - V | Castings | SA-487 | 4 | J13047 | E |  | 11A | 3 | 795 | 655 | NP | NP | 371 | 343 | CS-5 | G1 | 227 | 227 | 227 | 227 | 227 | 227 | 227 | 227 | 227 | 227 | 227 | [21 empty] | 58 | 8
1/2 Ni - 1/2 Mo - V | Forgings | SA-541 | 3 | K12045 | 1 |  | 3 | 3 | 550 | 345 | NP | 371 | 427 | 343 | CS-5 | G23 | 158 | 158 | 158 | 158 | 158 | 158 | 158 | 158 | 158 | 158 | 158 | 158 | 158 | 158 | [18 empty] | 58 | 9
1/2 Ni - 1/2 Mo - V | Forgings | SA-541 | 3 | K12045 | 2 |  | 3 | 3 | 620 | 450 | NP | 371 | 371 | NP | CS-5 |  | 177 | 177 | 177 | 177 | 177 | 177 | 177 | 177 | 177 | 177 | 177 | [21 empty] | 58 | 10
3/4 Ni - 1/2 Cr - 1/2 Mo - V | Forgings | SA-592 | F | K11576 |  | 64 < t ≤ 100 | 11B | 3 | 725 | 620 | NP | 343 (SPT) | 343 | 343 | CS-5 | S7 | 207 | 207 | 207 | 207 | 207 | 207 | 207 | 207 | 207 | 207 | [22 empty] | 58 | 11
3/4 Ni - 1/2 Cr - 1/2 Mo - V | Plate | SA-517 | F | K11576 |  | ≤ 64 | 11B | 3 | 795 | 690 | NP | 343 (SPT) | 343 | 343 | HT-1 |  | 227 | 227 | 227 | 227 | 227 | 227 | 227 | 227 | 227 | 226 | [22 empty] | 58 | 12
3/4 Ni - 1/2 Cr - 1/2 Mo - V | Forgings | SA-592 | F | K11576 |  | ≤ 64 | 11B | 3 | 795 | 690 | NP | NP | 343 | 343 | HT-1 |  | 227 | 227 | 227 | 227 | 227 | 227 | 227 | 227 | 227 | 226 | [22 empty] | 58 | 13
3/4 Ni - 1/2 Cu - Mo | Smls. & wld. tube | SA-423 | 2 | K11540 |  |  | 4 | 2 | 415 | 255 | 343 | NP | 343 | NP | CS-2 | W13, W14 | 118 | 118 | 118 | 118 | 118 | 118 | 118 | 118 | 118 | 118 | [22 empty] | 58 | 14
3/4 Ni - 1/2 Cu - Mo | Wld. tube | SA-423 | 2 | K11540 |  |  | 4 | 2 | 415 | 255 | 343 | NP | 343 | NP | CS-2 | G3, G24 | 101 | 101 | 101 | 101 | 101 | 101 | 101 | 101 | 101 | 101 | [22 empty] | 58 | 15
3/4 Ni - 1/2 Mo - 1/3 Cr - V | Forgings | SA-508 | 2 | K12766 | 1 |  | 3 | 3 | 550 | 345 | NP | 371 | 427 | 343 | CS-5 | G23 | 158 | 158 | 158 | 158 | 158 | 158 | 158 | 158 | 158 | 158 | 158 | 158 | 158 | 158 | [18 empty] | 58 | 16
3/4 Ni - 1/2 Mo - 1/3 Cr - V | Forgings | SA-541 | 2 | K12765 | 1 |  | 3 | 3 | 550 | 345 | NP | 371 | 427 | 343 | CS-5 | G23 | 158 | 158 | 158 | 158 | 158 | 158 | 158 | 158 | 158 | 158 | 158 | 158 | 158 | 158 | [18 empty] | 58 | 17
3/4 Ni - 1/2 Mo - 1/3 Cr - V | Forgings | SA-508 | 2 | K12766 | 2 |  | 3 | 3 | 620 | 450 | NP | 371 | 371 | NP | CS-5 |  | 177 | 177 | 177 | 177 | 177 | 177 | 177 | 177 | 177 | 177 | 177 | [21 empty] | 58 | 18
3/4 Ni - 1/2 Mo - 1/3 Cr - V | Forgings | SA-541 | 2 | K12765 | 2 |  | 3 | 3 | 620 | 450 | NP | 371 | 371 | NP | CS-5 |  | 177 | 177 | 177 | 177 | 177 | 177 | 177 | 177 | 177 | 177 | 177 | [21 empty] | 58 | 19
3/4 Ni - 1/2 Mo - Cr - V | Forgings | SA-508 | 3 | K12042 | 1 |  | 3 | 3 | 550 | 345 | NP | 371 | 427 | 343 | CS-5 | G23 | 158 | 158 | 158 | 158 | 158 | 158 | 158 | 158 | 158 | 158 | 158 | 158 | 158 | 158 | [18 empty] | 58 | 20
3/4 Ni - 1/2 Mo - Cr - V | Forgings | SA-508 | 3 | K12042 | 2 |  | 3 | 3 | 620 | 450 | NP | 371 | 371 | NP | CS-5 |  | 177 | 177 | 177 | 177 | 177 | 177 | 177 | 177 | 177 | 177 | 177 | [21 empty] | 58 | 21
3/4 Ni - 1Mo - 3/4 Cr | Castings | SA-217 | WC5 | J22000 |  |  | 4 | 1 | 485 | 275 | 593 | 371 | 593 | NP | CS-2 | G1, G17, T4 | 138 | 138 | 138 | 138 | 138 | 138 | 138 | 138 | 138 | 138 | 138 | 138 | 138 | 135 | 120 | 89.3 | 58.8 | 39.6 | 27.4 | 16.3 | [12 empty] | 58 | 22
1Ni - 1/2 Cr - 1/2 Mo | Castings | SA-217 | WC4 | J12082 |  |  | 4 | 1 | 485 | 275 | 538 | 371 | 538 | NP | CS-2 | G1, G17, T4 | 138 | 138 | 138 | 138 | 138 | 138 | 138 | 138 | 138 | 138 | 138 | 138 | 138 | 135 | 113 | 76.6 | 49.7 | 31.2 | [14 empty] | 58 | 23
1 1/4 Ni - 1Cr - 1/2 Mo | Plate | SA-517 | P | K21650 |  | 64 < t ≤ 100 | 11B | 8 | 725 | 620 | NP | 371 (SPT) | 343 | 343 | CS-5 |  | 207 | 207 | 207 | 207 | 207 | 207 | 207 | 207 | 207 | 206 | 202 | [21 empty] | 58 | 24
1 1/4 Ni - 1Cr - 1/2 Mo | Plate | SA-517 | P | K21650 |  | ≤ 64 | 11B | 8 | 795 | 690 | NP | 343 (SPT) | 343 | 343 | HT-1 |  | 227 | 227 | 227 | 227 | 227 | 227 | 227 | 227 | 227 | 226 | [22 empty] | 58 | 25
1 1/2 Ni | Forgings | SA-350 | LF5 | K13050 | 1 |  | 9A | 1 | 415 | 205 | NP | NP | 260 | 260 | CS-2 |  | 118 | 116 | 113 | 111 | 108 | 106 | 105 | [25 empty] | 58 | 26
1 1/2 Ni | Forgings | SA-350 | LF5 | K13050 | 2 |  | 9A | 1 | 485 | 260 | NP | NP | 260 | 260 | CS-2 |  | 138 | 135 | 132 | 129 | 126 | 123 | 123 | [25 empty] | 58 | 27
1 3/4 Ni - 3/4 Cr - Mo | Forgings | SA-372 | L | K24055 |  |  |  |  | 1070 | 930 | NP | NP | 343 | 343 |  | W11 | 305 | 305 | 305 | 305 | 305 | 305 | 305 | 305 | 302 | 294 | [22 empty] | 58 | 28
2Ni - 1Cu | Forgings | SA-182 | FR | K22035 |  |  | 9A | 1 | 435 | 315 | NP | NP | 38 | 38 | CS-3 |  | 125 | [31 empty] | 58 | 29
2Ni - 1Cu | Fittings | SA-234 | WPR | K22035 |  |  | 9A | 1 | 435 | 315 | NP | NP | 38 | NP | CS-3 |  | 125 | [31 empty] | 58 | 30
2Ni - 1Cu | Pipe | SA-333 | 9 | K22035 |  |  | 9A | 1 | 435 | 315 | NP | NP | 38 | 38 | CS-3 |  | 125 | [31 empty] | 58 | 31
2Ni - 1Cu | Smls. pipe | SA-333 | 9 | K22035 |  |  | 9A | 1 | 435 | 315 | NP | 38 | NP | NP | CS-3 |  | 123 | [31 empty] | 58 | 32
2Ni - 1Cu | Wld. pipe | SA-333 | 9 | K22035 |  |  | 9A | 1 | 435 | 315 | NP | NP | 38 | 38 | CS-3 | G24 | 105 | [31 empty] | 58 | 33
2Ni - 1Cu | Tube | SA-334 | 9 | K22035 |  |  | 9A | 1 | 435 | 315 | NP | NP | 38 | 38 | CS-3 |  | 125 | [31 empty] | 58 | 34
2Ni - 1Cu | Forgings | SA-350 | LF9 | K22036 |  |  | 9A | 1 | 435 | 315 | NP | NP | 38 | 38 | CS-3 |  | 125 | [31 empty] | 58 | 35
2Ni - 1Cu | Smls. & wld. fittings | SA-420 | WPL9 | K22035 |  |  | 9A | 1 | 435 | 315 | NP | 38 | 38 | 38 | CS-3 | W14 | 125 | [31 empty] | 58 | 36
2Ni - 1 1/2 Cr - 1/4 Mo - V | Forgings | SA-723 | 1 | K23550 | 1 |  |  |  | 795 | 690 | NP | 371 (SPT) | NP | NP | HT-1 | W1 | 227 | 227 | 227 | 227 | 227 | 227 | 227 | 227 | 226 | 222 | 217 | [21 empty] | 58 | 37
2Ni - 1 1/2 Cr - 1/4 Mo - V | Forgings | SA-723 | 1 | K23550 | 2 |  |  |  | 930 | 825 | NP | 371 (SPT) | NP | NP | HT-1 | W1 | 266 | 266 | 266 | 266 | 266 | 266 | 266 | 266 | 265 | 261 | 255 | [21 empty] | 58 | 38
2Ni - 1 1/2 Cr - 1/4 Mo - V | Forgings | SA-723 | 1 | K23550 | 3 |  |  |  | 1070 | 965 | NP | 371 (SPT) | NP | NP | HT-1 | W1 | 305 | 305 | 305 | 305 | 305 | 305 | 305 | 305 | 305 | 299 | 293 | [21 empty] | 58 | 39
2Ni - 1 1/2 Cr - 1/4 Mo - V | Forgings | SA-723 | 1 | K23550 | 4 |  |  |  | 1205 | 1105 | NP | 371 (SPT) | NP | NP | HT-1 | W1 | 345 | 345 | 345 | 345 | 345 | 345 | 345 | 345 | 343 | 337 | 330 | [21 empty] | 58 | 40
2Ni - 1 1/2 Cr - 1/4 Mo - V | Forgings | SA-723 | 1 | K23550 | 5 |  |  |  | 1310 | 1240 | NP | 371 (SPT) | NP | NP | HT-1 | W1 | 374 | 374 | 374 | 374 | 374 | 374 | 374 | 374 | 373 | 367 | 359 | [21 empty] | 58 | 41
2 1/2 Ni | Pipe | SA-333 | 7 | K21903 |  |  | 9A | 1 | 450 | 240 | NP | NP | 343 | 343 | CS-2 |  | 128 | 128 | 128 | 128 | 128 | 128 | 128 | 124 | 119 | 114 | [22 empty] | 58 | 42
2 1/2 Ni | Wld. pipe | SA-333 | 7 | K21903 |  |  | 9A | 1 | 450 | 240 | NP | NP | 343 | 343 | CS-2 | G24 | 109 | 109 | 109 | 109 | 109 | 109 | 109 | 105 | 101 | 96.7 | [22 empty] | 58 | 43
2 1/2 Ni | Tube | SA-334 | 7 | K21903 |  |  | 9A | 1 | 450 | 240 | NP | NP | 343 | 343 | CS-2 |  | 128 | 128 | 128 | 128 | 128 | 128 | 128 | 124 | 119 | 114 | [22 empty] | 58 | 44
2 1/2 Ni | Wld. tube | SA-334 | 7 | K21903 |  |  | 9A | 1 | 450 | 240 | NP | NP | 343 | 343 | CS-2 | G24 | 109 | 109 | 109 | 109 | 109 | 109 | 109 | 105 | 101 | 96.7 | [22 empty] | 58 | 45
2 1/2 Ni | Plate | SA-203 | A | K21703 |  |  | 9A | 1 | 450 | 255 | NP | 371 | 538 | 343 | CS-2 | T2 | 128 | 128 | 128 | 128 | 128 | 128 | 128 | 128 | 126 | 120 | 112 | 95.1 | 79.6 | 64.8 | 49.1 | 35.8 | 23.7 | 11.1 | [14 empty] | 62 | 1
2 1/2 Ni | Plate | SA-203 | B | K22103 |  |  | 9A | 1 | 485 | 275 | NP | 343 | 538 | 343 | CS-2 | T2 | 138 | 138 | 138 | 138 | 138 | 138 | 138 | 138 | 136 | 129 | 122 | 101 | 83.8 | 67.3 | 49.4 | 35.6 | 23.7 | 11.1 | [14 empty] | 62 | 2
2 1/2 Ni | Castings | SA-352 | LC2 | J22500 |  |  | 9A | 1 | 485 | 275 | NP | 38 | 343 | 343 | CS-2 | G1 | 138 | 138 | 138 | 138 | 138 | 138 | 138 | 138 | 136 | 129 | [22 empty] | 62 | 3
2 3/4 Ni - 1 1/2 Cr - 1/2 Mo | Plate | SA-543 | C |  | 3 |  | 3 | 3 | 620 | 485 | NP | NP | 343 | NP | CS-5 |  | 177 | 177 | 177 | 177 | 177 | 176 | 175 | 173 | 172 | 169 | [22 empty] | 62 | 4
2 3/4 Ni - 1 1/2 Cr - 1/2 Mo | Plate | SA-543 | C |  | 1 |  | 11A | 5 | 725 | 585 | NP | NP | 343 | NP | CS-5 |  | 207 | 207 | 207 | 207 | 207 | 205 | 204 | 202 | 200 | 197 | [22 empty] | 62 | 5
2 3/4 Ni - 1 1/2 Cr - 1/2 Mo | Plate | SA-543 | C |  | 2 |  | 11B | 10 | 795 | 690 | NP | NP | 343 | NP | HT-1 |  | 227 | 227 | 227 | 227 | 227 | 224 | 223 | 221 | 219 | 217 | [22 empty] | 62 | 6
2 3/4 Ni - 1 1/2 Cr - 1/2 Mo - V | Forgings | SA-723 | 2 | K34035 | 1 |  |  |  | 795 | 690 | NP | 371 (SPT) | NP | NP | HT-1 | W1 | 227 | 227 | 227 | 227 | 227 | 227 | 227 | 227 | 226 | 222 | 217 | [21 empty] | 62 | 7
2 3/4 Ni - 1 1/2 Cr - 1/2 Mo - V | Forgings | SA-723 | 2 | K34035 | 2 |  |  |  | 930 | 825 | NP | 371 (SPT) | NP | NP | HT-1 | W1 | 266 | 266 | 266 | 266 | 266 | 266 | 266 | 266 | 265 | 261 | 255 | [21 empty] | 62 | 8
2 3/4 Ni - 1 1/2 Cr - 1/2 Mo - V | Forgings | SA-723 | 2 | K34035 | 3 |  |  |  | 1070 | 965 | NP | 371 (SPT) | NP | NP | HT-1 | W1 | 305 | 305 | 305 | 305 | 305 | 305 | 305 | 305 | 305 | 299 | 293 | [21 empty] | 62 | 9
2 3/4 Ni - 1 1/2 Cr - 1/2 Mo - V | Forgings | SA-723 | 2 | K34035 | 4 |  |  |  | 1205 | 1105 | NP | 371 (SPT) | NP | NP | HT-1 | W1 | 345 | 345 | 345 | 345 | 345 | 345 | 345 | 345 | 343 | 337 | 330 | [21 empty] | 62 | 10
2 3/4 Ni - 1 1/2 Cr - 1/2 Mo - V | Forgings | SA-723 | 2 | K34035 | 5 |  |  |  | 1310 | 1240 | NP | 371 (SPT) | NP | NP | HT-1 | W1 | 374 | 374 | 374 | 374 | 374 | 374 | 374 | 374 | 373 | 367 | 359 | [21 empty] | 62 | 11
3Ni - 1 3/4 Cr - 1/2 Mo | Plate | SA-543 | B | K42339 | 3 |  | 3 | 3 | 620 | 485 | NP | NP | 343 | NP | CS-5 |  | 177 | 177 | 177 | 177 | 177 | 176 | 175 | 173 | 172 | 169 | [22 empty] | 62 | 12
3Ni - 1 3/4 Cr - 1/2 Mo | Forgings | SA-372 | M | K42365 | 85 |  |  |  | 725 | 585 | NP | NP | 343 | 343 |  | W11 | 207 | 207 | 207 | 207 | 207 | 205 | 204 | 202 | 200 | 197 | [22 empty] | 62 | 13
3Ni - 1 3/4 Cr - 1/2 Mo | Plate | SA-543 | B | K42339 | 1 |  | 11A | 5 | 725 | 585 | NP | NP | 343 | NP | CS-5 |  | 207 | 207 | 207 | 207 | 207 | 205 | 204 | 202 | 200 | 197 | [22 empty] | 62 | 14
3Ni - 1 3/4 Cr - 1/2 Mo | Plate | SA-543 | B | K42339 | 2 |  | 11B | 10 | 795 | 690 | NP | NP | 343 | NP | HT-1 |  | 227 | 227 | 227 | 227 | 227 | 224 | 223 | 221 | 219 | 217 | [22 empty] | 62 | 15
3Ni - 1 3/4 Cr - 1/2 Mo | Forgings | SA-372 | M | K42365 | 100 |  |  |  | 825 | 690 | NP | NP | 343 | 343 |  | W11 | 236 | 236 | 236 | 236 | 236 | 234 | 233 | 231 | 229 | 226 | [22 empty] | 62 | 16
3 1/2 Ni | Pipe | SA-333 | 3 | K31918 |  |  | 9B | 1 | 450 | 240 | NP | NP | 343 | 343 | CS-2 |  | 128 | 128 | 128 | 128 | 128 | 128 | 128 | 124 | 119 | 114 | [22 empty] | 62 | 17
3 1/2 Ni | Wld. pipe | SA-333 | 3 | K31918 |  |  | 9B | 1 | 450 | 240 | NP | NP | 343 | 343 | CS-2 | G24 | 109 | 109 | 109 | 109 | 109 | 109 | 109 | 105 | 101 | 96.7 | [22 empty] | 62 | 18
3 1/2 Ni | Tube | SA-334 | 3 | K31918 |  |  | 9B | 1 | 450 | 240 | NP | NP | 343 | 343 | CS-2 |  | 128 | 128 | 128 | 128 | 128 | 128 | 128 | 124 | 119 | 114 | [22 empty] | 62 | 19
3 1/2 Ni | Wld. tube | SA-334 | 3 | K31918 |  |  | 9B | 1 | 450 | 240 | NP | NP | 343 | 343 | CS-2 | G24 | 109 | 109 | 109 | 109 | 109 | 109 | 109 | 105 | 101 | 96.7 | [22 empty] | 62 | 20
3 1/2 Ni | Fittings | SA-420 | WPL3 |  |  |  | 9B | 1 | 450 | 240 | NP | NP | 343 | 343 | CS-2 |  | 128 | 128 | 128 | 128 | 128 | 128 | 128 | 124 | 119 | 114 | [22 empty] | 62 | 21
3 1/2 Ni | Plate | SA-203 | D | K31718 |  |  | 9B | 1 | 450 | 255 | NP | 371 | 538 | 343 | CS-2 | T2 | 128 | 128 | 128 | 128 | 128 | 128 | 128 | 128 | 126 | 120 | 112 | 95.1 | 79.6 | 64.8 | 49.1 | 35.8 | 23.7 | 11.1 | [14 empty] | 62 | 22
3 1/2 Ni | Forgings | SA-350 | LF3 | K32025 | 1 |  | 9B | 1 | 485 | 260 | NP | 343 | 343 | 343 | CS-2 |  | 138 | 138 | 138 | 138 | 138 | 138 | 138 | 133 | 128 | 122 | [22 empty] | 62 | 23
3 1/2 Ni | Forgings | SA-350 | LF3 | K32025 | 2 |  | 9B | 1 | 485 | 260 | NP | 343 | 343 | 343 | CS-2 |  | 138 | 138 | 138 | 138 | 138 | 138 | 138 | 133 | 128 | 122 | [22 empty] | 62 | 24
3 1/2 Ni | Forgings | SA-765 | III | K32026 |  |  | 9B | 1 | 485 | 260 | NP | NP | 343 | 343 | CS-2 |  | 138 | 138 | 138 | 138 | 138 | 138 | 138 | 133 | 128 | 122 | [22 empty] | 62 | 25
3 1/2 Ni | Plate | SA-203 | E | K32018 |  |  | 9B | 1 | 485 | 275 | NP | 149 (SPT) | NP | NP | CS-2 |  | 138 | 138 | 138 | 138 | 138 | [27 empty] | 62 | 26
3 1/2 Ni | Plate | SA-203 | E | K32018 |  |  | 9B | 1 | 485 | 275 | NP | 343 | 538 | 343 | CS-2 | T2 | 138 | 138 | 138 | 138 | 138 | 138 | 138 | 138 | 136 | 129 | 122 | 101 | 83.8 | 67.3 | 49.4 | 35.6 | 23.7 | 11.1 | [14 empty] | 62 | 27
3 1/2 Ni | Castings | SA-352 | LC3 | J31550 |  |  | 9B | 1 | 485 | 275 | NP | 38 | 343 | 343 | CS-2 | G1 | 138 | 138 | 138 | 138 | 138 | 138 | 138 | 138 | 136 | 129 | [22 empty] | 62 | 28
3 1/2 Ni | Plate | SA-203 | F |  |  | > 50 | 9B | 1 | 515 | 345 | NP | NP | 343 | 343 | CS-3 |  | 148 | 148 | 148 | 148 | 148 | 148 | 148 | 148 | 146 | 140 | [22 empty] | 62 | 29
3 1/2 Ni | Plate | SA-203 | F |  |  | ≤ 50 | 9B | 1 | 550 | 380 | NP | NP | 343 | 343 | CS-3 |  | 158 | 158 | 158 | 158 | 158 | 158 | 158 | 158 | 152 | 137 | [22 empty] | 62 | 30
3 1/2 Ni - 1 3/4 Cr - 1/2 Mo - V | Forgings | SA-508 | 4N | K22375 | 3 |  | 3 | 3 | 620 | 485 | NP | NP | 343 | 343 | CS-5 |  | 177 | 177 | 177 | 177 | 177 | 176 | 175 | 173 | 172 | 169 | [22 empty] | 62 | 31
3 1/2 Ni - 1 3/4 Cr - 1/2 Mo - V | Forgings | SA-508 | 4N | K22375 | 1 |  | 11A | 5 | 725 | 585 | NP | 316 (SPT) | 343 | NP | CS-5 |  | 207 | 207 | 207 | 207 | 207 | 205 | 204 | 202 | 200 | 197 | [22 empty] | 62 | 32
3 1/2 Ni - 1 3/4 Cr - 1/2 Mo - V | Forgings | SA-508 | 4N | K22375 | 2 |  | 11B | 10 | 795 | 690 | NP | NP | 343 | NP | HT-1 |  | 227 | 227 | 227 | 227 | 227 | 224 | 223 | 221 | 219 | 217 | [22 empty] | 62 | 33
4Ni - 1 1/2 Cr - 1/2 Mo - V | Forgings | SA-723 | 3 | K44045 | 1 |  |  |  | 795 | 690 | NP | 371 (SPT) | NP | NP | HT-1 | W1 | 227 | 227 | 227 | 227 | 227 | 227 | 227 | 227 | 226 | 222 | 217 | [21 empty] | 62 | 34
4Ni - 1 1/2 Cr - 1/2 Mo - V | Forgings | SA-723 | 3 | K44045 | 2 |  |  |  | 930 | 825 | NP | 371 (SPT) | NP | NP | HT-1 | W1 | 266 | 266 | 266 | 266 | 266 | 266 | 266 | 266 | 265 | 261 | 255 | [21 empty] | 62 | 35
4Ni - 1 1/2 Cr - 1/2 Mo - V | Forgings | SA-723 | 3 | K44045 | 3 |  |  |  | 1070 | 965 | NP | 371 (SPT) | NP | NP | HT-1 | W1 | 305 | 305 | 305 | 305 | 305 | 305 | 305 | 305 | 305 | 299 | 293 | [21 empty] | 62 | 36
4Ni - 1 1/2 Cr - 1/2 Mo - V | Forgings | SA-723 | 3 | K44045 | 4 |  |  |  | 1205 | 1105 | NP | 371 (SPT) | NP | NP | HT-1 | W1 | 345 | 345 | 345 | 345 | 345 | 345 | 345 | 345 | 343 | 337 | 330 | [21 empty] | 62 | 37
4Ni - 1 1/2 Cr - 1/2 Mo - V | Forgings | SA-723 | 3 | K44045 | 5 |  |  |  | 1310 | 1240 | NP | 371 (SPT) | NP | NP | HT-1 | W1 | 374 | 374 | 374 | 374 | 374 | 374 | 374 | 374 | 373 | 367 | 359 | [21 empty] | 62 | 38
5Ni - 1/4 Mo | Plate | SA-645 | A | K41583 |  |  | 11A | 2 | 655 | 450 | NP | NP | 121 | 121 | CS-3 |  | 187 | 187 | 186 | 183 | [28 empty] | 62 | 39
8Ni | Forgings | SA-522 | II | K71340 |  |  | 11A | 1 | 690 | 515 | NP | 93 (Cl. 3 only) | NP | NP | CS-3 | G20, W5 | 187 | 187 | 173 | [29 empty] | 62 | 40
8Ni | Plate | SA-553 | II | K71340 |  |  | 11A | 1 | 690 | 585 | NP | 93 (Cl. 3 only) | 121 | 121 | CS-3 | G20, W5 | 187 | 187 | 173 | 169 | [28 empty] | 62 | 41
8Ni | Plate | SA-553 | II | K71340 |  |  | 11A | 1 | 690 | 585 | NP | 93 (Cl. 3 only) | 121 | 121 | CS-3 | G20, W4 | 197 | 197 | 182 | 178 | [28 empty] | 62 | 42
9Ni | Plate | SA/EN 10028-4 | X8Ni9 |  | NNT640 | ≤ 50 | 11A | 1 | 640 | 480 | NP | NP | 121 | 121 | CS-3 | G20 | 183 | 183 | 183 | 183 | [28 empty] | 66 | 1
9Ni | Plate | SA/EN 10028-4 | X8Ni9 |  | QT640 | ≤ 50 | 11A | 1 | 640 | 480 | NP | NP | 121 | 121 | CS-3 | G20 | 183 | 183 | 183 | 183 | [28 empty] | 66 | 2
9Ni | Plate | SA/EN 10028-4 | X7Ni9 |  | QT | ≤ 50 | 11A | 1 | 680 | 575 | NP | NP | 121 | 121 | CS-3 | G20, W4 | 194 | 194 | 194 | 194 | [28 empty] | 66 | 3
9Ni | Plate | SA/EN 10028-4 | X7Ni9 |  | QT | ≤ 50 | 11A | 1 | 680 | 575 | NP | NP | 121 | 121 | CS-3 | G20, W5 | 187 | 187 | 187 | 187 | [28 empty] | 66 | 4
9Ni | Plate | SA/EN 10028-4 | X8Ni9 |  | QT680 | ≤ 50 | 11A | 1 | 680 | 575 | NP | NP | 121 | 121 | CS-3 | G20, W4 | 194 | 194 | 194 | 194 | [28 empty] | 66 | 5
9Ni | Plate | SA/EN 10028-4 | X8Ni9 |  | QT680 | ≤ 50 | 11A | 1 | 680 | 575 | NP | NP | 121 | 121 | CS-3 | G20, W5 | 187 | 187 | 187 | 187 | [28 empty] | 66 | 6
9Ni | Smls. & wld. pipe | SA-333 | 8 | K81340 |  |  | 11A | 1 | 690 | 515 | NP | 93 (Cl. 3 only) | NP | NP | CS-3 | G20, W12 | 197 | 197 | 182 | [29 empty] | 66 | 7
9Ni | Smls. & wld. pipe | SA-333 | 8 | K81340 |  |  | 11A | 1 | 690 | 515 | NP | 93 (Cl. 3 only) | NP | NP | CS-3 | G20, W5, W12 | 187 | 187 | 173 | [29 empty] | 66 | 8
9Ni | Smls. pipe | SA-333 | 8 | K81340 |  |  | 11A | 1 | 690 | 515 | NP | NP | 121 | 121 | CS-3 | G20, W4 | 197 | 197 | 182 | 178 | [28 empty] | 66 | 9
9Ni | Smls. pipe | SA-333 | 8 | K81340 |  |  | 11A | 1 | 690 | 515 | NP | NP | 121 | 121 | CS-3 | G20, W5 | 187 | 187 | 173 | 169 | [28 empty] | 66 | 10
9Ni | Wld. pipe | SA-333 | 8 | K81340 |  |  | 11A | 1 | 690 | 515 | NP | NP | 121 | 121 | CS-3 | G20, G24, W3 | 168 | 168 | 155 | 152 | [28 empty] | 66 | 11
9Ni | Wld. tube | SA-334 | 8 | K81340 |  |  | 11A | 1 | 690 | 515 | NP | 93 (Cl. 3 only) | NP | NP | CS-3 | G20, W12 | 197 | 197 | 182 | [29 empty] | 66 | 12
9Ni | Smls. & wld. tube | SA-334 | 8 | K81340 |  |  | 11A | 1 | 690 | 515 | NP | 93 (Cl. 3 only) | NP | NP | CS-3 | G20, W5, W12 | 187 | 187 | 173 | [29 empty] | 66 | 13
25Cr - 22Ni - 2Mo - N | Smls. tube | SA-213 | TP310MoLN | S31050 |  | 6 < t ≤ 32 | 8 | 2 | 540 | 255 | NP | NP | 482 | 343 | HA-2 |  | 154 | 150 | 143 | 137 | 131 | 123 | 117 | 111 | 109 | 106 | 104 | 102 | 99.5 | 96.9 | 95 | 93.1 | [16 empty] | 142 | 29
25Cr - 22Ni - 2Mo - N | Smls. tube | SA-213 | TP310MoLN | S31050 |  | ≤ 6, wall | 8 | 2 | 580 | 270 | NP | NP | 482 | 343 | HA-2 | G5 | 165 | 165 | 163 | 158 | 154 | 149 | 146 | 142 | 141 | 140 | 138 | 138 | 137 | 135 | 134 | 132 | [16 empty] | 142 | 36
9Ni | Wld. tube | SA-334 | 8 | K81340 |  |  | 11A | 1 | 690 | 515 | NP | NP | 121 | 121 | CS-3 | G20, G24, W3 | 168 | 168 | 155 | 152 | [28 empty] | 66 | 16
9Ni | Plate | SA-353 |  | K81340 |  |  | 11A | 1 | 690 | 515 | NP | 93 (Cl. 3 only) | 121 | 121 | CS-3 | G20, W4 | 197 | 197 | 182 | 178 | [28 empty] | 66 | 17
9Ni | Plate | SA-353 |  | K81340 |  |  | 11A | 1 | 690 | 515 | NP | NP | 121 | 121 | CS-3 | G20, W5 | 187 | 187 | 173 | 169 | [28 empty] | 66 | 18
9Ni | Plate | SA-353 |  | K81340 |  |  | 11A | 1 | 690 | 515 | NP | 93 (Cl. 3 only) | NP | NP | CS-3 | G20, W5 | 187 | 187 | 173 | [29 empty] | 66 | 19
9Ni | Smls. & wld. fittings | SA-420 | WPL8 | K81340 |  |  | 11A | 1 | 690 | 515 | NP | NP | 121 | 121 | CS-3 | G20, W4 | 197 | 197 | 182 | 178 | [28 empty] | 66 | 20
9Ni | Smls. & wld. fittings | SA-420 | WPL8 | K81340 |  |  | 11A | 1 | 690 | 515 | NP | NP | 121 | 121 | CS-3 | G20, W3 | 187 | 187 | 173 | 169 | [28 empty] | 66 | 21
9Ni | Forgings | SA-522 | I | K81340 |  |  | 11A | 1 | 690 | 515 | NP | 93 (Cl. 3 only) | 121 | 121 | CS-3 | G20, S8, W4 | 197 | 197 | 182 | 178 | [28 empty] | 66 | 22
9Ni | Forgings | SA-522 | I | K81340 |  |  | 11A | 1 | 690 | 515 | NP | NP | 121 | 121 | CS-3 | G20, S8, W5 | 187 | 187 | 173 | 169 | [28 empty] | 66 | 23
9Ni | Plate | SA-553 | I | K81340 |  |  | 11A | 1 | 690 | 585 | NP | 93 (Cl. 3 only) | 121 | 121 | CS-3 | G20, W4 | 197 | 197 | 182 | 178 | [28 empty] | 66 | 24
9Ni | Plate | SA-553 | I | K81340 |  |  | 11A | 1 | 690 | 585 | NP | 93 (Cl. 3 only) | 121 | 121 | CS-3 | G20, W5 | 187 | 187 | 173 | 169 | [28 empty] | 66 | 25
25Ni - 15Cr - 2Ti | Bar | SA-638 | 660 | S66286 |  |  |  |  | 895 | 585 | NP | 371 | 371 | NP | HA-5 | W1 | 256 | 256 | 256 | 256 | 256 | 256 | 253 | 248 | 246 | 243 | 241 | [21 empty] | 66 | 26
25Cr - 22Ni - 2Mo - N | Smls. tube | SA-213 | TP310MoLN | S31050 |  | ≤ 6, wall | 8 | 2 | 580 | 270 | NP | NP | 482 | 343 | HA-2 |  | 165 | 159 | 151 | 144 | 138 | 130 | 123 | 117 | 115 | 112 | 110 | 107 | 105 | 102 | 100 | 98.7 | [16 empty] | 142 | 37
25Cr - 20Ni - Cb - N | Smls. tube | SA-213 | TP310HCbN | S31042 |  |  | 8 | 3 | 655 | 295 | 732 | NP | NP | NP | HA-2 | G5, G12, S4, T8 | 187 | 187 | 184 | 179 | 175 | 170 | 167 | 165 | 165 | 165 | 164 | 164 | 163 | 162 | 160 | 158 | 156 | 153 | 150 | 118 | 90.2 | 68.9 | 52.9 | 41.1 | 32.2 | 25.2 | [6 empty] | 142 | 24
27Ni - 22Cr - 7Mo - Mn - Cu - N | Plate | SA-240 |  | S31277 |  |  | 45 |  | 772 | 359 | NP | NP | 427 | NP | NFN-26 | G5 | 221 | 221 | 220 |  | 212 | 203 | 197 | 191 | 189 | 186 | 185 | 183 | 181 | 181 | [18 empty] | 66 | 29
27Ni - 22Cr - 7Mo - Mn - Cu - N | Plate | SA-240 |  | S31277 |  |  | 45 |  | 772 | 359 | NP | NP | 427 | NP | NFN-26 |  | 221 | 221 | 219 |  | 198 | 184 | 177 | 175 | 175 | 175 | 175 | 173 | 172 | 172 | [18 empty] | 66 | 30
27Ni - 22Cr - 7Mo - Mn - Cu - N | Wld. tube | SA-249 |  | S31277 |  |  | 45 |  | 772 | 359 | NP | NP | 427 | NP | NFN-26 | G3, G5 | 188 | 188 | 187 |  | 180 | 173 | 167 | 162 | 160 | 158 | 157 | 155 | 154 | 154 | [18 empty] | 66 | 31
27Ni - 22Cr - 7Mo - Mn - Cu - N | Wld. tube | SA-249 |  | S31277 |  |  | 45 |  | 772 | 359 | NP | NP | 427 | NP | NFN-26 |  | 188 | 188 | 186 |  | 169 | 156 | 150 | 149 | 149 | 149 | 149 | 147 | 146 | 146 | [18 empty] | 66 | 32
29Ni - 20Cr - 3Cu - 2Mo | Castings | SA-351 | CN7M | J95150 |  |  | 45 |  | 425 | 170 | 316 | 316 (Cl. 3 only) | 316 | NP | NFN-9 | G1, G5 | 115 | 114 | 109 | 101 | 93.5 | 88.5 | 84.3 | 80.9 | 79.4 | [23 empty] | 66 | 33
29Ni - 20Cr - 3Cu - 2Mo | Castings | SA-351 | CN7M | J95150 |  |  | 45 |  | 425 | 170 | 316 | NP | 316 | NP | NFN-9 | G1 | 115 | 107 | 97.7 | 92.8 | 88.8 | 81.9 | 75.6 | 70.4 | 68 | [23 empty] | 66 | 34
16Cr - 4Ni - 6Mn | Plate | SA-240 | 201LN | S20153 |  |  | 8 | 3 | 655 | 310 | NP | NP | 427 | 343 | HA-6 | G5 | 187 | 177 | 164 | 152 | 146 | 139 | 136 | 136 | 135 | 135 | 134 | 132 | 130 | 128 | [18 empty] | 66 | 35
16Cr - 4Ni - 6Mn | Plate | SA-240 | 201LN | S20153 |  |  | 8 | 3 | 655 | 310 | NP | NP | 427 | 343 | HA-6 |  | 187 | 177 | 161 | 152 | 146 | 139 | 136 | 134 | 131 | 127 | 124 | 120 | 115 | 112 | [18 empty] | 66 | 36
16Cr - 9Mn - 2Ni - N | Plate | SA-240 | 204 | S20400 |  |  | 8 | 3 | 655 | 330 | NP | NP | 482 | 343 | HA-6 | G5 | 187 | 175 | 160 | 150 | 142 | 131 | 125 | 124 | 123 | 123 | 123 | 123 | 122 | 120 | 117 | 114 | [16 empty] | 66 | 37
16Cr - 9Mn - 2Ni - N | Plate | SA-240 | 204 | S20400 |  |  | 8 | 3 | 655 | 330 | NP | NP | 482 | 343 | HA-6 |  | 187 | 175 | 160 | 149 | 140 | 124 | 115 | 110 | 108 | 107 | 107 | 105 | 104 | 102 | 99.5 | 96.4 | [16 empty] | 66 | 38
16Cr - 12Ni - 2Mo | Forgings | SA-182 | F316L | S31603 |  | > 125 | 8 | 1 | 450 | 170 | 454 | 427 | 454 | 343 | HA-4 | G5 | 115 | 115 | 115 | 115 | 115 | 109 | 103 | 98 | 95.7 | 94.1 | 92.8 | 90.9 | 89 | 87.8 | 86.6 | [17 empty] | 66 | 39
16Cr - 12Ni - 2Mo | Forgings | SA-182 | F316L | S31603 |  | > 125 | 8 | 1 | 450 | 170 | 454 | NP | 454 | 343 | HA-4 | G21 | 115 | 106 | 96.3 | 91.3 | 87.4 | 81.2 | 76 | 72.5 | 71.2 | 70 | 68.8 | 67.5 | 66.3 | 65 | 63.8 | [17 empty] | 66 | 40
16Cr - 12Ni - 2Mo | Forgings | SA-965 | F316L | S31603 |  |  | 8 | 1 | 450 | 170 | 454 | 427 | 454 | 343 | HA-4 | G5 | 115 | 115 | 115 | 115 | 115 | 109 | 103 | 98 | 95.7 | 94.1 | 92.8 | 90.9 | 89 | 87.8 | 86.6 | [17 empty] | 66 | 41
16Cr - 12Ni - 2Mo | Forgings | SA-965 | F316L | S31603 |  |  | 8 | 1 | 450 | 170 | 454 | NP | 454 | 343 | HA-4 | G21 | 115 | 106 | 96.3 | 91.3 | 87.4 | 81.2 | 76 | 72.5 | 71.2 | 70 | 68.8 | 67.5 | 66.3 | 65 | 63.8 | [17 empty] | 66 | 42
16Cr - 12Ni - 2Mo | Bar | SA/JIS G4303 | SUS316L |  |  |  | 8 | 1 | 480 | 175 | 454 | 427 | 454 | NP | HA-4 | G5, G21, G22 | 115 | 115 | 115 | 115 | 115 | 109 | 103 | 98 | 95.7 | 94.1 | 92.8 | 90.9 | 89 | 87.8 | 86.6 | [17 empty] | 66 | 43
16Cr - 12Ni - 2Mo | Forgings | SA-182 | F316L | S31603 |  | ≤ 125 | 8 | 1 | 485 | 170 | 454 | 427 | 454 | 343 | HA-4 | G5 | 115 | 115 | 115 | 115 | 115 | 109 | 103 | 98 | 95.7 | 94.1 | 92.8 | 90.9 | 89 | 87.8 | 86.6 | [17 empty] | 66 | 44
16Cr - 12Ni - 2Mo | Forgings | SA-182 | F316L | S31603 |  | ≤ 125 | 8 | 1 | 485 | 170 | 454 | NP | 454 | 343 | HA-4 | G21 | 115 | 106 | 96.3 | 91.3 | 87.4 | 81.2 | 76 | 72.5 | 71.2 | 70 | 68.8 | 67.5 | 66.3 | 65 | 63.8 | [17 empty] | 66 | 45
25Cr - 20Ni - Cb - N | Smls. tube | SA-213 | TP310HCbN | S31042 |  |  | 8 | 3 | 655 | 295 | 732 | NP | NP | NP | HA-2 | G12, S4, T9 | 187 | 177 | 163 | 156 | 149 | 140 | 133 | 129 | 127 | 126 | 124 | 123 | 121 | 120 | 119 | 117 | 115 | 114 | 112 | 110 | 90.2 | 68.9 | 52.9 | 41.1 | 32.2 | 25.2 | [6 empty] | 142 | 25
25Cr - 20Ni - Cb | Smls. tube | SA-213 | TP310Cb | S31040 |  |  | 8 | 2 | 515 | 205 | NP | NP | 816 | 343 | HA-2 | G5, G12, T5 | 138 | 138 | 138 | 138 | 138 | 138 | 135 | 129 | 127 | 125 | 123 | 122 | 120 | 119 | 117 | 112 | 87.2 | 59.2 | 44.2 | 31.8 | 23.7 | 16.9 | 10.7 | 6.1 | 3.78 | 2.96 | 2.4 | 1.76 | 1.15 |  |  |  | 142 | 8
16Cr - 12Ni - 2Mo | Plate | SA-240 | 316L | S31603 |  |  | 8 | 1 | 485 | 170 | 454 | 427 | 454 | 343 | HA-4 | G5 | 115 | 115 | 115 | 115 | 115 | 109 | 103 | 98 | 95.7 | 94.1 | 92.8 | 90.9 | 89 | 87.8 | 86.6 | [17 empty] | 70 | 1
16Cr - 12Ni - 2Mo | Plate | SA-240 | 316L | S31603 |  |  | 8 | 1 | 485 | 170 | 454 | NP | 454 | 343 | HA-4 | G21 | 115 | 106 | 96.3 | 91.3 | 87.4 | 81.2 | 76 | 72.5 | 71.2 | 70 | 68.8 | 67.5 | 66.3 | 65 | 63.8 | [17 empty] | 70 | 2
16Cr - 12Ni - 2Mo | Wld. tube | SA-249 | TP316L | S31603 |  |  | 8 | 1 | 485 | 170 | NP | 427 | NP | NP | HA-4 | G5, W12 | 115 | 115 | 115 | 115 | 115 | 109 | 103 | 98 | 95.7 | 94.1 | 92.8 | 90.9 | 89 | 87.8 | [18 empty] | 70 | 3
16Cr - 12Ni - 2Mo | Wld. tube | SA-249 | TP316L | S31603 |  |  | 8 | 1 | 485 | 170 | 454 | NP | 454 | 343 | HA-4 | G5, G21, G24 | 97.9 | 97.9 | 97.9 | 97.9 | 97.9 | 93 | 87.2 | 82.9 | 81.6 | 80.2 | 78.4 | 77.2 | 75.9 | 74.7 | 73.4 | [17 empty] | 70 | 4
16Cr - 12Ni - 2Mo | Wld. tube | SA-249 | TP316L | S31603 |  |  | 8 | 1 | 485 | 170 | 454 | NP | 454 | 343 | HA-4 | G21, G24 | 97.9 | 90.3 | 82.1 | 77.8 | 74.3 | 68.7 | 64.8 | 61.4 | 60.4 | 59.7 | 58.4 | 57.2 | 55.9 | 55.2 | 54.7 | [17 empty] | 70 | 5
16Cr - 12Ni - 2Mo | Smls. & wld. pipe | SA-312 | TP316L | S31603 |  |  | 8 | 1 | 485 | 170 | 454 | 427 | 454 | 343 | HA-4 | G5, G21, W12, W14 | 115 | 115 | 115 | 115 | 115 | 109 | 103 | 98 | 95.7 | 94.1 | 92.8 | 90.9 | 89 | 87.8 | 86.6 | [17 empty] | 70 | 6
16Cr - 12Ni - 2Mo | Smls. pipe | SA-312 | TP316L | S31603 |  |  | 8 | 1 | 485 | 170 | 454 | NP | 454 | 343 | HA-4 | G21 | 115 | 106 | 96.3 | 91.3 | 87.4 | 81.2 | 76 | 72.5 | 71.2 | 70 | 68.8 | 67.5 | 66.3 | 65 | 63.8 | [17 empty] | 70 | 7
16Cr - 12Ni - 2Mo | Wld. pipe | SA-312 | TP316L | S31603 |  |  | 8 | 1 | 485 | 170 | 454 | NP | 454 | 343 | HA-4 | G5, G21, G24 | 97.9 | 97.9 | 97.9 | 97.9 | 97.9 | 93 | 87.2 | 82.9 | 81.6 | 80.2 | 78.4 | 77.2 | 75.9 | 74.7 | 73.4 | [17 empty] | 70 | 8
16Cr - 12Ni - 2Mo | Wld. pipe | SA-312 | TP316L | S31603 |  |  | 8 | 1 | 485 | 170 | 454 | NP | 454 | 343 | HA-4 | G21, G24 | 97.9 | 90.3 | 82.1 | 77.8 | 74.3 | 68.7 | 64.8 | 61.4 | 60.4 | 59.7 | 58.4 | 57.2 | 55.9 | 55.2 | 54.7 | [17 empty] | 70 | 9
16Cr - 12Ni - 2Mo | Wld. pipe | SA-358 | 316L | S31603 | 1 |  | 8 | 1 | 485 | 170 | NP | 427 | NP | NP | HA-4 | G5 | 115 | 115 | 115 | 115 | 115 | 109 | 103 | 98 | 95.7 | 94.1 | 92.8 | 90.9 | 89 | 87.8 | [18 empty] | 70 | 10
16Cr - 12Ni - 2Mo | Smls. & wld. fittings | SA-403 | 316L | S31603 |  |  | 8 | 1 | 485 | 170 | NP | 427 | 454 | 343 | HA-4 | G5, W12, W14 | 115 | 115 | 115 | 115 | 115 | 109 | 103 | 98 | 95.7 | 94.1 | 92.8 | 90.9 | 89 | 87.8 | 86.6 | [17 empty] | 70 | 11
16Cr - 12Ni - 2Mo | Wld. pipe | SA-409 | TP316L | S31603 |  |  | 8 | 1 | 485 | 170 | NP | 427 | NP | NP | HA-4 | G5 | 115 | 115 | 115 | 115 | 115 | 109 | 103 | 98 | 95.7 | 94.1 | 92.8 | 90.9 | 89 | 87.8 | [18 empty] | 70 | 12
16Cr - 12Ni - 2Mo | Bar | SA-479 | 316L | S31603 |  |  | 8 | 1 | 485 | 170 | 454 | 427 | 454 | 343 | HA-4 | G5, G21, G22 | 115 | 115 | 115 | 115 | 115 | 109 | 103 | 98 | 95.7 | 94.1 | 92.8 | 90.9 | 89 | 87.8 | 86.6 | [17 empty] | 70 | 13
16Cr - 12Ni - 2Mo | Bar | SA-479 | 316L | S31603 |  |  | 8 | 1 | 485 | 170 | 454 | NP | 454 | 343 | HA-4 | G21, G22 | 115 | 106 | 96.3 | 91.3 | 87.4 | 81.2 | 76 | 72.5 | 71.2 | 70 | 68.8 | 67.5 | 66.3 | 65 | 63.8 | [17 empty] | 70 | 14
16Cr - 12Ni - 2Mo | Wld. tube | SA-688 | TP316L | S31603 |  |  | 8 | 1 | 485 | 170 | NP | 427 | NP | NP | HA-4 | G5, W12 | 115 | 115 | 115 | 115 | 115 | 109 | 103 | 98 | 95.7 | 94.1 | 92.8 | 90.9 | 89 | 87.8 | [18 empty] | 70 | 15
16Cr - 12Ni - 2Mo | Wld. tube | SA-688 | TP316L | S31603 |  |  | 8 | 1 | 485 | 170 | NP | NP | 454 | 343 | HA-4 | G5, G24 | 97.9 | 97.9 | 97.9 | 97.9 | 97.9 | 93 | 87.2 | 82.9 | 81.6 | 80.2 | 78.4 | 77.2 | 75.9 | 74.7 | 73.4 | [17 empty] | 70 | 16
16Cr - 12Ni - 2Mo | Wld. tube | SA-688 | TP316L | S31603 |  |  | 8 | 1 | 485 | 170 | NP | NP | 454 | 343 | HA-4 | G24 | 97.9 | 90.3 | 82.1 | 77.8 | 74.3 | 68.7 | 64.8 | 61.4 | 60.4 | 59.7 | 58.4 | 57.2 | 55.9 | 55.2 | 54.7 | [17 empty] | 70 | 17
16Cr - 12Ni - 2Mo | Wld. pipe | SA-813 | TP316L | S31603 |  |  | 8 | 1 | 485 | 170 | NP | 427 | NP | NP | HA-4 | G5, W12 | 115 | 115 | 115 | 115 | 115 | 109 | 103 | 98 | 95.7 | 94.1 | 92.8 | 90.9 | 89 | 87.8 | [18 empty] | 70 | 18
16Cr - 12Ni - 2Mo | Wld. pipe | SA-814 | TP316L | S31603 |  |  | 8 | 1 | 485 | 170 | NP | 427 | NP | NP | HA-4 | G5, W12 | 115 | 115 | 115 | 115 | 115 | 109 | 103 | 98 | 95.7 | 94.1 | 92.8 | 90.9 | 89 | 87.8 | [18 empty] | 70 | 19
16Cr - 12Ni - 2Mo | Castings | SA-351 | CF3M | J92800 |  |  | 8 | 1 | 485 | 205 | NP | 427 | 454 | 343 | HA-4 | G1, G5, G16, G17, G19 | 138 | 138 | 138 | 136 | 134 | 133 | 125 | 119 | 116 | 114 | 112 | 111 | 110 | 108 | 107 | [17 empty] | 70 | 20
16Cr - 12Ni - 2Mo | Castings | SA-351 | CF3M | J92800 |  |  | 8 | 1 | 485 | 205 | NP | NP | 454 | 343 | HA-4 | G1, G19 | 138 | 128 | 117 | 111 | 107 | 98.5 | 92.7 | 88.2 | 86.1 | 84.4 | 83.2 | 82 | 81.1 | 80.2 | 79.5 | [17 empty] | 70 | 21
16Cr - 12Ni - 2Mo | Cast pipe | SA-451 | CPF3M | J92800 |  |  | 8 | 1 | 485 | 205 | NP | 427 | 427 | NP | HA-4 | G1, G5, G16, G17, G19 | 138 | 138 | 138 | 136 | 134 | 133 | 125 | 119 | 116 | 114 | 112 | 111 | 110 | 108 | [18 empty] | 70 | 22
16Cr - 12Ni - 2Mo | Castings | SA-351 | CF8M | J92900 |  |  | 8 | 1 | 485 | 205 | 816 | 427 | 816 | 343 | HA-2 | G1, G5, G12, G16, G17, G19, H1, T6 | 138 | 138 | 138 | 136 | 134 | 133 | 125 | 119 | 116 | 114 | 112 | 111 | 110 | 108 | 107 | 107 | 104 | 94.7 | 73.7 | 57.9 | 46 | 36.9 | 30.1 | 24.3 | 20.3 | 17 | 14.3 | 12.1 | 10.3 |  |  |  | 70 | 23
16Cr - 12Ni - 2Mo | Castings | SA-351 | CF8M | J92900 |  |  | 8 | 1 | 485 | 205 | 816 | NP | 816 | 343 | HA-2 | G1, G12, G19, H1, T8 | 138 | 128 | 117 | 111 | 107 | 98.5 | 92.7 | 88.2 | 86.1 | 84.4 | 83.2 | 82 | 81.1 | 80.2 | 79.5 | 78.9 | 78.2 | 77.6 | 73.7 | 57.9 | 46 | 36.9 | 30.1 | 24.3 | 20.3 | 17 | 14.3 | 12.1 | 10.3 |  |  |  | 70 | 24
16Cr - 12Ni - 2Mo | Cast pipe | SA-451 | CPF8M | J92900 |  |  | 8 | 1 | 485 | 205 | NP | 427 | 427 | NP | HA-2 | G1, G5, G16, G17, G19 | 138 | 138 | 138 | 136 | 134 | 133 | 125 | 119 | 116 | 114 | 112 | 111 | 110 | 108 | [18 empty] | 70 | 25
16Cr - 12Ni - 2Mo | Forgings | SA-182 | F316 | S31600 |  | > 125 | 8 | 1 | 485 | 205 | 816 | 427 | 816 | 343 | HA-2 | G5, G12, T8 | 138 | 138 | 138 | 136 | 134 | 133 | 126 | 119 | 116 | 114 | 112 | 111 | 110 | 108 | 108 | 107 | 106 | 105 | 99.8 | 80.3 | 65.5 | 50.4 | 38.6 | 29.6 | 23 | 17.7 | 13.4 | 10.4 | 8.05 |  |  |  | 70 | 26
16Cr - 12Ni - 2Mo | Forgings | SA-182 | F316 | S31600 |  | > 125 | 8 | 1 | 485 | 205 | 816 | NP | 816 | 343 | HA-2 | G12, T9 | 138 | 128 | 118 | 112 | 107 | 99.2 | 92.8 | 88.1 | 86.1 | 84.1 | 82.9 | 82 | 81.4 | 80.6 | 79.8 | 79.2 | 78.7 | 77.8 | 77.1 | 75 | 65.5 | 50.4 | 38.6 | 29.6 | 23 | 17.7 | 13.4 | 10.4 | 8.05 |  |  |  | 70 | 27
16Cr - 12Ni - 2Mo | Forgings | SA-965 | F316 | S31600 |  |  | 8 | 1 | 485 | 205 | 816 | 427 | 816 | 343 | HA-2 | G5, G12, T8 | 138 | 138 | 138 | 136 | 134 | 133 | 126 | 119 | 116 | 114 | 112 | 111 | 110 | 108 | 108 | 107 | 106 | 105 | 99.8 | 80.3 | 65.5 | 50.4 | 38.6 | 29.6 | 23 | 17.7 | 13.4 | 10.4 | 8.05 |  |  |  | 70 | 28
16Cr - 12Ni - 2Mo | Forgings | SA-965 | F316 | S31600 |  |  | 8 | 1 | 485 | 205 | 816 | NP | 816 | 343 | HA-2 | G12, T9 | 138 | 128 | 118 | 112 | 107 | 99.2 | 92.8 | 88.1 | 86.1 | 84.1 | 82.9 | 82 | 81.4 | 80.6 | 79.8 | 79.2 | 78.7 | 77.8 | 77.1 | 75 | 65.5 | 50.4 | 38.6 | 29.6 | 23 | 17.7 | 13.4 | 10.4 | 8.05 |  |  |  | 70 | 29
16Cr - 12Ni - 2Mo | Forgings | SA-182 | F316H | S31609 |  | > 125 | 8 | 1 | 485 | 205 | 816 | 427 | 816 | NP | HA-2 | G5, G12, T8 | 138 | 138 | 138 | 136 | 134 | 133 | 126 | 119 | 116 | 114 | 112 | 111 | 110 | 108 | 108 | 107 | 106 | 105 | 99.8 | 80.3 | 65.5 | 50.4 | 38.6 | 29.6 | 23 | 17.7 | 13.4 | 10.4 | 8.05 |  |  |  | 70 | 30
16Cr - 12Ni - 2Mo | Forgings | SA-182 | F316H | S31609 |  | > 125 | 8 | 1 | 485 | 205 | 816 | NP | 816 | NP | HA-2 | T9 | 138 | 128 | 118 | 112 | 107 | 99.2 | 92.8 | 88.1 | 86.1 | 84.1 | 82.9 | 82 | 81.4 | 80.6 | 79.8 | 79.2 | 78.7 | 77.8 | 77.1 | 75 | 65.5 | 50.4 | 38.6 | 29.6 | 23 | 17.7 | 13.4 | 10.4 | 8.05 |  |  |  | 70 | 31
16Cr - 12Ni - 2Mo | Forgings | SA-965 | F316H | S31609 |  |  | 8 | 1 | 485 | 205 | NP | 427 | 816 | NP | HA-2 | G5, T8 | 138 | 138 | 138 | 136 | 134 | 133 | 126 | 119 | 116 | 114 | 112 | 111 | 110 | 108 | 108 | 107 | 106 | 105 | 99.8 | 80.3 | 65.5 | 50.4 | 38.6 | 29.6 | 23 | 17.7 | 13.4 | 10.4 | 8.05 |  |  |  | 70 | 32
16Cr - 12Ni - 2Mo | Forgings | SA-965 | F316H | S31609 |  |  | 8 | 1 | 485 | 205 | NP | NP | 816 | NP | HA-2 | T9 | 138 | 128 | 118 | 112 | 107 | 99.2 | 92.8 | 88.1 | 86.1 | 84.1 | 82.9 | 82 | 81.4 | 80.6 | 79.8 | 79.2 | 78.7 | 77.8 | 77.1 | 75 | 65.5 | 50.4 | 38.6 | 29.6 | 23 | 17.7 | 13.4 | 10.4 | 8.05 |  |  |  | 70 | 33
16Cr - 12Ni - 2Mo | Forgings | SA-182 | F316 | S31600 |  | ≤ 125 | 8 | 1 | 515 | 205 | 816 | 427 | 816 | NP | HA-2 | G5, G12, T8 | 138 | 138 | 138 | 138 | 138 | 134 | 126 | 119 | 116 | 114 | 112 | 111 | 110 | 108 | 108 | 107 | 106 | 105 | 99.8 | 80.3 | 65.5 | 50.4 | 38.6 | 29.6 | 23 | 17.7 | 13.4 | 10.4 | 8.05 |  |  |  | 70 | 34
16Cr - 12Ni - 2Mo | Forgings | SA-182 | F316 | S31600 |  | ≤ 125 | 8 | 1 | 515 | 205 | 816 | NP | 816 | NP | HA-2 | G12, T9 | 138 | 128 | 118 | 112 | 107 | 99.2 | 92.8 | 88.1 | 86.1 | 84.1 | 82.9 | 82 | 81.4 | 80.6 | 79.8 | 79.2 | 78.7 | 77.8 | 77.1 | 75 | 65.5 | 50.4 | 38.6 | 29.6 | 23 | 17.7 | 13.4 | 10.4 | 8.05 |  |  |  | 70 | 35
25Cr - 20Ni - Cb | Smls. tube | SA-213 | TP310Cb | S31040 |  |  | 8 | 2 | 515 | 205 | NP | NP | 816 | 343 | HA-2 | G12, T6 | 138 | 129 | 120 | 115 | 111 | 105 | 100 | 95.4 | 94 | 92.8 | 91.5 | 90.3 | 89 | 87.8 | 86.5 | 85.3 | 77.8 | 59.2 | 44.2 | 31.8 | 23.7 | 16.9 | 10.7 | 6.1 | 3.78 | 2.96 | 2.4 | 1.76 | 1.15 |  |  |  | 142 | 9
25Cr - 20Ni | Smls. tube | SA-213 | TP310S | S31008 |  |  | 8 | 2 | 515 | 205 | 816 | NP | 816 | 343 | HA-2 | G5, G12, T5 | 138 | 138 | 138 | 138 | 138 | 138 | 135 | 129 | 127 | 125 | 123 | 122 | 120 | 119 | 117 | 112 | 87.2 | 59.2 | 44.2 | 31.8 | 23.7 | 16.9 | 10.7 | 6.1 | 3.78 | 2.96 | 2.4 | 1.76 | 1.15 |  |  |  | 138 | 18
16Cr - 12Ni - 2Mo | Plate | SA-240 | 316 | S31600 |  |  | 8 | 1 | 515 | 205 | 816 | 427 | 816 | 343 | HA-2 | G5, G12, T8 | 138 | 138 | 138 | 138 | 138 | 134 | 126 | 119 | 116 | 114 | 112 | 111 | 110 | 108 | 108 | 107 | 106 | 105 | 99.8 | 80.3 | 65.5 | 50.4 | 38.6 | 29.6 | 23 | 17.7 | 13.4 | 10.4 | 8.05 |  |  |  | 70 | 38
16Cr - 12Ni - 2Mo | Plate | SA-240 | 316 | S31600 |  |  | 8 | 1 | 515 | 205 | 816 | NP | 816 | 343 | HA-2 | G12, T9 | 138 | 128 | 118 | 112 | 107 | 99.2 | 92.8 | 88.1 | 86.1 | 84.1 | 82.9 | 82 | 81.4 | 80.6 | 79.8 | 79.2 | 78.7 | 77.8 | 77.1 | 75 | 65.5 | 50.4 | 38.6 | 29.6 | 23 | 17.7 | 13.4 | 10.4 | 8.05 |  |  |  | 70 | 39
16Cr - 12Ni - 2Mo | Wld. tube | SA-249 | TP316 | S31600 |  |  | 8 | 1 | 515 | 205 | 816 | NP | NP | NP | HA-2 | G12, T9, W13 | 138 | 128 | 118 | 112 | 107 | 99.2 | 92.8 | 88.1 | 86.1 | 84.1 | 82.9 | 82 | 81.4 | 80.6 | 79.8 | 79.2 | 78.7 | 77.8 | 77.1 | 75 | 65.5 | 50.4 | 38.6 | 29.6 | 23 | 17.7 | 13.4 | 10.4 | 8.05 |  |  |  | 70 | 40
16Cr - 12Ni - 2Mo | Wld. tube | SA-249 | TP316 | S31600 |  |  | 8 | 1 | 515 | 205 | 816 | 427 | NP | NP | HA-2 | G5, G12, T8, W12, W13 | 138 | 138 | 138 | 138 | 138 | 134 | 126 | 119 | 116 | 114 | 112 | 111 | 110 | 108 | 108 | 107 | 106 | 105 | 99.8 | 80.3 | 65.5 | 50.4 | 38.6 | 29.6 | 23 | 17.7 | 13.4 | 10.4 | 8.05 |  |  |  | 70 | 41
16Cr - 12Ni - 2Mo | Wld. tube | SA-249 | TP316 | S31600 |  |  | 8 | 1 | 515 | 205 | 816 | NP | 816 | 343 | HA-2 | G3, G5, G12, G24, T7 | 117 | 117 | 117 | 117 | 117 | 114 | 107 | 101 | 99 | 96.8 | 95.7 | 94.4 | 93.1 | 92.5 | 91.4 | 90.5 | 89.9 | 89.3 | 85.3 | 68.1 | 55.6 | 42.9 | 33 | 25.3 | 19.4 | 14.7 | 11.3 | 8.9 | 6.77 |  |  |  | 70 | 42
16Cr - 12Ni - 2Mo | Wld. tube | SA-249 | TP316 | S31600 |  |  | 8 | 1 | 515 | 205 | 816 | NP | 816 | 343 | HA-2 | G3, G12, G24, T9 | 117 | 109 | 99.8 | 94.9 | 90.8 | 84 | 78.8 | 74.7 | 73.3 | 72.1 | 70.8 | 69.6 | 69 | 68.4 | 67.7 | 67.1 | 66.5 | 65.9 | 65.3 | 64 | 55.6 | 42.9 | 33 | 25.3 | 19.4 | 14.7 | 11.3 | 8.9 | 6.77 |  |  |  | 70 | 43
16Cr - 12Ni - 2Mo | Smls. & wld. pipe | SA-312 | TP316 | S31600 |  |  | 8 | 1 | 515 | 205 | 816 | 427 | 816 | 343 | HA-2 | G5, G12, T8, W12, W13, W14 | 138 | 138 | 138 | 138 | 138 | 134 | 126 | 119 | 116 | 114 | 112 | 111 | 110 | 108 | 108 | 107 | 106 | 105 | 99.8 | 80.3 | 65.5 | 50.4 | 38.6 | 29.6 | 23 | 17.7 | 13.4 | 10.4 | 8.05 |  |  |  | 74 | 1
16Cr - 12Ni - 2Mo | Smls. & wld. pipe | SA-312 | TP316 | S31600 |  |  | 8 | 1 | 515 | 205 | 816 | NP | 816 | 343 | HA-2 | G12, T9, W13, W14 | 138 | 128 | 118 | 112 | 107 | 99.2 | 92.8 | 88.1 | 86.1 | 84.1 | 82.9 | 82 | 81.4 | 80.6 | 79.8 | 79.2 | 78.7 | 77.8 | 77.1 | 75 | 65.5 | 50.4 | 38.6 | 29.6 | 23 | 17.7 | 13.4 | 10.4 | 8.05 |  |  |  | 74 | 2
16Cr - 12Ni - 2Mo | Wld. pipe | SA-312 | TP316 | S31600 |  |  | 8 | 1 | 515 | 205 | 816 | NP | 816 | 343 | HA-2 | G3, G5, G12, G24, T7 | 117 | 117 | 117 | 117 | 117 | 114 | 107 | 101 | 99 | 96.8 | 95.7 | 94.4 | 93.1 | 92.5 | 91.4 | 90.5 | 89.9 | 89.3 | 85.3 | 68.1 | 55.6 | 42.9 | 33 | 25.3 | 19.4 | 14.7 | 11.3 | 8.9 | 6.77 |  |  |  | 74 | 3
16Cr - 12Ni - 2Mo | Wld. pipe | SA-312 | TP316 | S31600 |  |  | 8 | 1 | 515 | 205 | 816 | NP | 816 | 343 | HA-2 | G3, G12, G24, T9 | 117 | 109 | 99.8 | 94.9 | 90.8 | 84 | 78.8 | 74.7 | 73.3 | 72.1 | 70.8 | 69.6 | 69 | 68.4 | 67.7 | 67.1 | 66.5 | 65.9 | 65.3 | 64 | 55.6 | 42.9 | 33 | 25.3 | 19.4 | 14.7 | 11.3 | 8.9 | 6.77 |  |  |  | 74 | 4
16Cr - 12Ni - 2Mo | Wld. pipe | SA-358 | 316 | S31600 | 1 |  | 8 | 1 | 515 | 205 | NP | 427 | NP | NP | HA-2 | G5, W12 | 138 | 138 | 138 | 138 | 138 | 134 | 126 | 119 | 116 | 114 | 112 | 111 | 110 | 108 | [18 empty] | 74 | 5
16Cr - 12Ni - 2Mo | Smls. pipe | SA-376 | TP316 | S31600 |  |  | 8 | 1 | 515 | 205 | 816 | 427 | 816 | 343 | HA-2 | G5, G12, H1, T8, W12 | 138 | 138 | 138 | 138 | 138 | 134 | 126 | 119 | 116 | 114 | 112 | 111 | 110 | 108 | 108 | 107 | 106 | 105 | 99.8 | 80.3 | 65.5 | 50.4 | 38.6 | 29.6 | 23 | 17.7 | 13.4 | 10.4 | 8.05 |  |  |  | 74 | 6
16Cr - 12Ni - 2Mo | Smls. pipe | SA-376 | TP316 | S31600 |  |  | 8 | 1 | 515 | 205 | 816 | NP | 816 | 343 | HA-2 | G12, H1, T9 | 138 | 128 | 118 | 112 | 107 | 99.2 | 92.8 | 88.1 | 86.1 | 84.1 | 82.9 | 82 | 81.4 | 80.6 | 79.8 | 79.2 | 78.7 | 77.8 | 77.1 | 75 | 65.5 | 50.4 | 38.6 | 29.6 | 23 | 17.7 | 13.4 | 10.4 | 8.05 |  |  |  | 74 | 7
16Cr - 12Ni - 2Mo | Smls. & wld. fittings | SA-403 | 316 | S31600 |  |  | 8 | 1 | 515 | 205 | NP | 427 | 816 | 343 | HA-2 | G5, G12, T8, W12, W14 | 138 | 138 | 138 | 138 | 138 | 134 | 126 | 119 | 116 | 114 | 112 | 111 | 110 | 108 | 108 | 107 | 106 | 105 | 99.8 | 80.3 | 65.5 | 50.4 | 38.6 | 29.6 | 23 | 17.7 | 13.4 | 10.4 | 8.05 |  |  |  | 74 | 8
16Cr - 12Ni - 2Mo | Wld. pipe | SA-409 | TP316 | S31600 |  |  | 8 | 1 | 515 | 205 | NP | 427 | NP | NP | HA-2 | G5, W12 | 138 | 138 | 138 | 138 | 138 | 134 | 126 | 119 | 116 | 114 | 112 | 111 | 110 | 108 | [18 empty] | 74 | 9
16Cr - 12Ni - 2Mo | Bar | SA-479 | 316 | S31600 |  |  | 8 | 1 | 515 | 205 | 816 | 427 | 816 | 343 | HA-2 | G5, G12, G22, H1, T8 | 138 | 138 | 138 | 138 | 138 | 134 | 126 | 119 | 116 | 114 | 112 | 111 | 110 | 108 | 108 | 107 | 106 | 105 | 99.8 | 80.3 | 65.5 | 50.4 | 38.6 | 29.6 | 23 | 17.7 | 13.4 | 10.4 | 8.05 |  |  |  | 74 | 10
16Cr - 12Ni - 2Mo | Bar | SA-479 | 316 | S31600 |  |  | 8 | 1 | 515 | 205 | 816 | NP | 816 | 343 | HA-2 | G12, G22, H1, T9 | 138 | 128 | 118 | 112 | 107 | 99.2 | 92.8 | 88.1 | 86.1 | 84.1 | 82.9 | 82 | 81.4 | 80.6 | 79.8 | 79.2 | 78.7 | 77.8 | 77.1 | 75 | 65.5 | 50.4 | 38.6 | 29.6 | 23 | 17.7 | 13.4 | 10.4 | 8.05 |  |  |  | 74 | 11
16Cr - 12Ni - 2Mo | Wld. tube | SA-688 | TP316 | S31600 |  |  | 8 | 1 | 515 | 205 | NP | 427 | NP | NP | HA-2 | G5, W12 | 138 | 138 | 138 | 138 | 138 | 134 | 126 | 119 | 116 | 114 | 112 | 111 | 110 | 108 | [18 empty] | 74 | 12
16Cr - 12Ni - 2Mo | Wld. tube | SA-688 | TP316 | S31600 |  |  | 8 | 1 | 515 | 205 | NP | NP | 816 | 343 | HA-2 | G5, G12, G24, T7 | 117 | 117 | 117 | 117 | 117 | 114 | 107 | 101 | 99 | 96.8 | 95.7 | 94.4 | 93.1 | 92.5 | 91.4 | 90.5 | 89.9 | 89.3 | 85.3 | 68.1 | 55.6 | 42.9 | 33 | 25.3 | 19.4 | 14.7 | 11.3 | 8.9 | 6.77 |  |  |  | 74 | 13
16Cr - 12Ni - 2Mo | Wld. tube | SA-688 | TP316 | S31600 |  |  | 8 | 1 | 515 | 205 | NP | NP | 816 | 343 | HA-2 | G12, G24, T9 | 117 | 109 | 99.8 | 94.9 | 90.8 | 84 | 78.8 | 74.7 | 73.3 | 72.1 | 70.8 | 69.6 | 69 | 68.4 | 67.7 | 67.1 | 66.5 | 65.9 | 65.3 | 64 | 55.6 | 42.9 | 33 | 25.3 | 19.4 | 14.7 | 11.3 | 8.9 | 6.77 |  |  |  | 74 | 14
16Cr - 12Ni - 2Mo | Wld. pipe | SA-813 | TP316 | S31600 |  |  | 8 | 1 | 515 | 205 | NP | 427 | NP | NP | HA-2 | G5, W12 | 138 | 138 | 138 | 138 | 138 | 134 | 126 | 119 | 116 | 114 | 112 | 111 | 110 | 108 | [18 empty] | 74 | 15
16Cr - 12Ni - 2Mo | Wld. pipe | SA-814 | TP316 | S31600 |  |  | 8 | 1 | 515 | 205 | NP | 427 | NP | NP | HA-2 | G5, W12 | 138 | 138 | 138 | 138 | 138 | 134 | 126 | 119 | 116 | 114 | 112 | 111 | 110 | 108 | [18 empty] | 74 | 16
16Cr - 12Ni - 2Mo | Forgings | SA-182 | F316H | S31609 |  | ≤ 125 | 8 | 1 | 515 | 205 | 816 | 427 | 816 | NP | HA-2 | G5, T8 | 138 | 138 | 138 | 138 | 138 | 134 | 126 | 119 | 116 | 114 | 112 | 111 | 110 | 108 | 108 | 107 | 106 | 105 | 99.8 | 80.3 | 65.5 | 50.4 | 38.6 | 29.6 | 23 | 17.7 | 13.4 | 10.4 | 8.05 |  |  |  | 74 | 17
16Cr - 12Ni - 2Mo | Forgings | SA-182 | F316H | S31609 |  | ≤ 125 | 8 | 1 | 515 | 205 | 816 | NP | 816 | NP | HA-2 | T9 | 138 | 128 | 118 | 112 | 107 | 99.2 | 92.8 | 88.1 | 86.1 | 84.1 | 82.9 | 82 | 81.4 | 80.6 | 79.8 | 79.2 | 78.7 | 77.8 | 77.1 | 75 | 65.5 | 50.4 | 38.6 | 29.6 | 23 | 17.7 | 13.4 | 10.4 | 8.05 |  |  |  | 74 | 18
25Cr - 20Ni | Smls. tube | SA-213 | TP310S | S31008 |  |  | 8 | 2 | 515 | 205 | 816 | NP | 816 | 343 | HA-2 | G12, T6 | 138 | 129 | 120 | 115 | 111 | 105 | 100 | 95.4 | 94 | 92.8 | 91.5 | 90.3 | 89 | 87.8 | 86.5 | 85.3 | 77.8 | 59.2 | 44.2 | 31.8 | 23.7 | 16.9 | 10.7 | 6.1 | 3.78 | 2.96 | 2.4 | 1.76 | 1.15 |  |  |  | 138 | 19
25Cr - 20Ni | Smls. tube | SA-213 | TP310H | S31009 |  |  | 8 | 2 | 515 | 205 | 816 | 427 | 816 | NP | HA-2 | G5, T6 | 138 | 138 | 138 | 138 | 138 | 137 | 134 | 129 | 127 | 125 | 123 | 122 | 120 | 119 | 117 | 116 | 104 | 84.7 | 64.7 | 48.6 | 36.2 | 27.3 | 21.1 | 15.9 | 12.5 | 9.92 | 7.64 | 5.97 | 4.67 |  |  |  | 138 | 36
16Cr - 12Ni - 2Mo | Plate | SA-240 | 316H | S31609 |  |  | 8 | 1 | 515 | 205 | 816 | 427 | 816 | NP | HA-2 | G5, T8 | 138 | 138 | 138 | 138 | 138 | 134 | 126 | 119 | 116 | 114 | 112 | 111 | 110 | 108 | 108 | 107 | 106 | 105 | 99.8 | 80.3 | 65.5 | 50.4 | 38.6 | 29.6 | 23 | 17.7 | 13.4 | 10.4 | 8.05 |  |  |  | 74 | 21
16Cr - 12Ni - 2Mo | Plate | SA-240 | 316H | S31609 |  |  | 8 | 1 | 515 | 205 | 816 | NP | 816 | NP | HA-2 | T9 | 138 | 128 | 118 | 112 | 107 | 99.2 | 92.8 | 88.1 | 86.1 | 84.1 | 82.9 | 82 | 81.4 | 80.6 | 79.8 | 79.2 | 78.7 | 77.8 | 77.1 | 75 | 65.5 | 50.4 | 38.6 | 29.6 | 23 | 17.7 | 13.4 | 10.4 | 8.05 |  |  |  | 74 | 22
16Cr - 12Ni - 2Mo | Wld. tube | SA-249 | TP316H | S31609 |  |  | 8 | 1 | 515 | 205 | 816 | NP | 816 | NP | HA-2 | G3, G5, G24, T7 | 117 | 117 | 117 | 117 | 117 | 114 | 107 | 101 | 99 | 96.8 | 95.7 | 94.4 | 93.1 | 92.5 | 91.4 | 90.5 | 89.9 | 89.3 | 85.3 | 68.1 | 55.6 | 42.9 | 33 | 25.3 | 19.4 | 14.7 | 11.3 | 8.9 | 6.77 |  |  |  | 74 | 23
16Cr - 12Ni - 2Mo | Wld. tube | SA-249 | TP316H | S31609 |  |  | 8 | 1 | 515 | 205 | 816 | NP | 816 | NP | HA-2 | G3, G24, T9 | 117 | 109 | 99.8 | 94.9 | 90.8 | 84 | 78.8 | 74.7 | 73.3 | 72.1 | 70.8 | 69.6 | 69 | 68.4 | 67.7 | 67.1 | 66.5 | 65.9 | 65.3 | 64 | 55.6 | 42.9 | 33 | 25.3 | 19.4 | 14.7 | 11.3 | 8.9 | 6.77 |  |  |  | 74 | 24
16Cr - 12Ni - 2Mo | Wld. tube | SA-249 | TP316H | S31609 |  |  | 8 | 1 | 515 | 205 | 816 | NP | NP | NP | HA-2 | T9, W13 | 138 | 128 | 118 | 112 | 107 | 99.2 | 92.8 | 88.1 | 86.1 | 84.1 | 82.9 | 82 | 81.4 | 80.6 | 79.8 | 79.2 | 78.7 | 77.8 | 77.1 | 75 | 65.5 | 50.4 | 38.6 | 29.6 | 23 | 17.7 | 13.4 | 10.4 | 8.05 |  |  |  | 74 | 25
16Cr - 12Ni - 2Mo | Wld. tube | SA-249 | TP316H | S31609 |  |  | 8 | 1 | 515 | 205 | 816 | 427 | NP | NP | HA-2 | G5, T8, W12, W13 | 138 | 138 | 138 | 138 | 138 | 134 | 126 | 119 | 116 | 114 | 112 | 111 | 110 | 108 | 108 | 107 | 106 | 105 | 99.8 | 80.3 | 65.5 | 50.4 | 38.6 | 29.6 | 23 | 17.7 | 13.4 | 10.4 | 8.05 |  |  |  | 74 | 26
16Cr - 12Ni - 2Mo | Smls. & wld. pipe | SA-312 | TP316H | S31609 |  |  | 8 | 1 | 515 | 205 | 816 | 427 | 816 | NP | HA-2 | G5, T8, W12, W13 | 138 | 138 | 138 | 138 | 138 | 134 | 126 | 119 | 116 | 114 | 112 | 111 | 110 | 108 | 108 | 107 | 106 | 105 | 99.8 | 80.3 | 65.5 | 50.4 | 38.6 | 29.6 | 23 | 17.7 | 13.4 | 10.4 | 8.05 |  |  |  | 74 | 27
16Cr - 12Ni - 2Mo | Smls. & wld. pipe | SA-312 | TP316H | S31609 |  |  | 8 | 1 | 515 | 205 | 816 | NP | 816 | NP | HA-2 | T9, W13 | 138 | 128 | 118 | 112 | 107 | 99.2 | 92.8 | 88.1 | 86.1 | 84.1 | 82.9 | 82 | 81.4 | 80.6 | 79.8 | 79.2 | 78.7 | 77.8 | 77.1 | 75 | 65.5 | 50.4 | 38.6 | 29.6 | 23 | 17.7 | 13.4 | 10.4 | 8.05 |  |  |  | 74 | 28
16Cr - 12Ni - 2Mo | Wld. pipe | SA-312 | TP316H | S31609 |  |  | 8 | 1 | 515 | 205 | 816 | NP | 816 | NP | HA-2 | G3, G5, G24, T7 | 117 | 117 | 117 | 117 | 117 | 114 | 107 | 101 | 99 | 96.8 | 95.7 | 94.4 | 93.1 | 92.5 | 91.4 | 90.5 | 89.9 | 89.3 | 85.3 | 68.1 | 55.6 | 42.9 | 33 | 25.3 | 19.4 | 14.7 | 11.3 | 8.9 | 6.77 |  |  |  | 74 | 29
16Cr - 12Ni - 2Mo | Wld. pipe | SA-312 | TP316H | S31609 |  |  | 8 | 1 | 515 | 205 | 816 | NP | 816 | NP | HA-2 | G3, G24, T9 | 117 | 109 | 99.8 | 94.9 | 90.8 | 84 | 78.8 | 74.7 | 73.3 | 72.1 | 70.8 | 69.6 | 69 | 68.4 | 67.7 | 67.1 | 66.5 | 65.9 | 65.3 | 64 | 55.6 | 42.9 | 33 | 25.3 | 19.4 | 14.7 | 11.3 | 8.9 | 6.77 |  |  |  | 74 | 30
16Cr - 12Ni - 2Mo | Wld. pipe | SA-358 | 316H | S31609 | 1 |  | 8 | 1 | 515 | 205 | NP | 427 | NP | NP | HA-2 | G5, W12 | 138 | 138 | 138 | 138 | 138 | 134 | 126 | 119 | 116 | 114 | 112 | 111 | 110 | 108 | [18 empty] | 74 | 31
16Cr - 12Ni - 2Mo | Smls. pipe | SA-376 | TP316H | S31609 |  |  | 8 | 1 | 515 | 205 | 816 | 427 | 816 | NP | HA-2 | G5, H1, T8 | 138 | 138 | 138 | 138 | 138 | 134 | 126 | 119 | 116 | 114 | 112 | 111 | 110 | 108 | 108 | 107 | 106 | 105 | 99.8 | 80.3 | 65.5 | 50.4 | 38.6 | 29.6 | 23 | 17.7 | 13.4 | 10.4 | 8.05 |  |  |  | 74 | 32
16Cr - 12Ni - 2Mo | Smls. pipe | SA-376 | TP316H | S31609 |  |  | 8 | 1 | 515 | 205 | 816 | NP | 816 | NP | HA-2 | H1, T9 | 138 | 128 | 118 | 112 | 107 | 99.2 | 92.8 | 88.1 | 86.1 | 84.1 | 82.9 | 82 | 81.4 | 80.6 | 79.8 | 79.2 | 78.7 | 77.8 | 77.1 | 75 | 65.5 | 50.4 | 38.6 | 29.6 | 23 | 17.7 | 13.4 | 10.4 | 8.05 |  |  |  | 74 | 33
16Cr - 12Ni - 2Mo | Smls. & wld. fittings | SA-403 | 316H | S31609 |  |  | 8 | 1 | 515 | 205 | NP | 427 | 816 | NP | HA-2 | G5, G12, T8, W12, W14 | 138 | 138 | 138 | 138 | 138 | 134 | 126 | 119 | 116 | 114 | 112 | 111 | 110 | 108 | 108 | 107 | 106 | 105 | 99.8 | 80.3 | 65.5 | 50.4 | 38.6 | 29.6 | 23 | 17.7 | 13.4 | 10.4 | 8.05 |  |  |  | 74 | 34
16Cr - 12Ni - 2Mo | Bar | SA-479 | 316H | S31609 |  |  | 8 | 1 | 515 | 205 | 816 | 427 | NP | NP | HA-2 | G5, H1, T8 | 138 | 138 | 138 | 138 | 138 | 134 | 126 | 119 | 116 | 114 | 112 | 111 | 110 | 108 | 108 | 107 | 106 | 105 | 99.8 | 80.3 | 65.5 | 50.4 | 38.6 | 29.6 | 23 | 17.7 | 13.4 | 10.4 | 8.05 |  |  |  | 74 | 35
16Cr - 12Ni - 2Mo | Bar | SA-479 | 316H | S31609 |  |  | 8 | 1 | 515 | 205 | 816 | NP | NP | NP | HA-2 | H1, T9 | 138 | 128 | 118 | 112 | 107 | 99.2 | 92.8 | 88.1 | 86.1 | 84.1 | 82.9 | 82 | 81.4 | 80.6 | 79.8 | 79.2 | 78.7 | 77.8 | 77.1 | 75 | 65.5 | 50.4 | 38.6 | 29.6 | 23 | 17.7 | 13.4 | 10.4 | 8.05 |  |  |  | 74 | 36
16Cr - 12Ni - 2Mo | Wld. pipe | SA-813 | TP316H | S31609 |  |  | 8 | 1 | 515 | 205 | NP | 427 | NP | NP | HA-2 | G5, W12 | 138 | 138 | 138 | 138 | 138 | 134 | 126 | 119 | 116 | 114 | 112 | 111 | 110 | 108 | [18 empty] | 74 | 37
16Cr - 12Ni - 2Mo | Wld. pipe | SA-814 | TP316H | S31609 |  |  | 8 | 1 | 515 | 205 | NP | 427 | NP | NP | HA-2 | G5, W12 | 138 | 138 | 138 | 138 | 138 | 134 | 126 | 119 | 116 | 114 | 112 | 111 | 110 | 108 | [18 empty] | 74 | 38
16Cr - 12Ni - 2Mo | Bar | SA/JIS G4303 | SUS316 |  |  |  | 8 | 1 | 520 | 205 | 816 | 427 | 816 | NP | HA-2 | G5, G12, G22, H1, T8 | 138 | 138 | 138 | 138 | 138 | 134 | 126 | 119 | 116 | 114 | 112 | 111 | 110 | 108 | 108 | 107 | 106 | 105 | 99.8 | 80.3 | 65.5 | 50.4 | 38.6 | 29.6 | 23 | 17.7 | 13.4 | 10.4 | 8.05 |  |  |  | 74 | 39
16Cr - 12Ni - 2Mo | Plate | SA/EN 10028-7 | X2CrNiMo17-12-2 |  |  | ≤ 75 | 8 | 1 | 520 | 220 | NP | NP | 454 | 343 | HA-4 | G5, G30 | 147 | 147 | 147 | 147 | 147 | 139 | 131 | 125 | 123 | 121 | 119 | 116 | 114 | 112 | 110 | [17 empty] | 74 | 40
16Cr - 12Ni - 2Mo | Plate | SA/EN 10028-7 | X2CrNiMo17-12-2 |  |  | ≤ 75 | 8 | 1 | 520 | 220 | NP | NP | 454 | 343 | HA-4 | G30 | 147 | 133 | 123 | 117 | 112 | 103 | 97 | 93 | 91 | 89 | 88 | 86 | 85 | 83 | 81 | [17 empty] | 74 | 41
16Cr - 12Ni - 2Mo | Plate | SA/EN 10028-7 | X5CrNiMo17-12-2 |  |  | ≤ 75 | 8 | 1 | 520 | 220 | NP | NP | 550 | 343 | HA-2 | G5, G12, G30 | 147 | 147 | 147 | 147 | 147 | 142 | 133 | 127 | 124 | 122 | 120 | 118 | 117 | 116 | 114 | 113 | 113 | 112 | [14 empty] | 74 | 42
16Cr - 12Ni - 2Mo | Plate | SA/EN 10028-7 | X5CrNiMo17-12-2 |  |  | ≤ 75 | 8 | 1 | 520 | 220 | NP | NP | 550 | 343 | HA-2 | G12, G30 | 147 | 134 | 125 | 119 | 114 | 105 | 98.7 | 93.7 | 91.8 | 90.1 | 88.7 | 87.5 | 86.5 | 85.6 | 84.8 | 84 | 83.4 | 82.7 | [14 empty] | 74 | 43
16Cr - 12Ni - 2Mo - Cb | Plate | SA-240 | 316Cb | S31640 |  |  | 8 | 1 | 515 | 205 | NP | NP | 816 | 343 | HA-2 | G5, G12, T8 | 138 | 138 | 138 | 138 | 138 | 134 | 125 | 117 | 116 | 114 | 112 | 111 | 110 | 109 | 108 | 107 | 106 | 105 | 99.8 | 80.3 | 65.5 | 50.4 | 38.6 | 29.6 | 23 | 17.7 | 13.4 | 10.4 | 8.05 |  |  |  | 74 | 44
16Cr - 12Ni - 2Mo - Cb | Plate | SA-240 | 316Cb | S31640 |  |  | 8 | 1 | 515 | 205 | NP | NP | 816 | 343 | HA-2 | G12, T9 | 138 | 130 | 120 | 114 | 109 | 99.3 | 92.2 | 86.7 | 85 | 84.1 | 82.9 | 82 | 81.4 | 80.6 | 79.8 | 79.2 | 78.7 | 77.8 | 77.1 | 75 | 65.5 | 50.4 | 38.6 | 29.6 | 23 | 17.7 | 13.4 | 10.4 | 8.05 |  |  |  | 74 | 45
16Cr - 12Ni - 2Mo - N | Forgings | SA-182 | F316LN | S31653 |  | > 125 | 8 | 1 | 485 | 205 | NP | 427 | NP | NP | HA-2 | G5 | 138 | 138 | 138 | 134 | 130 | 124 | 119 | 115 | 113 | 110 | 107 | 105 | 102 | 99.7 | [18 empty] | 78 | 1
16Cr - 12Ni - 2Mo - N | Forgings | SA-965 | F316LN | S31653 |  |  | 8 | 1 | 485 | 205 | NP | 427 | NP | NP | HA-2 | G5 | 138 | 138 | 138 | 134 | 130 | 124 | 119 | 115 | 113 | 110 | 107 | 105 | 102 | 99.7 | [18 empty] | 78 | 2
16Cr - 12Ni - 2Mo - N | Forgings | SA-182 | F316LN | S31653 |  | ≤ 125 | 8 | 1 | 515 | 205 | NP | 427 | NP | NP | HA-2 | G5 | 138 | 138 | 138 | 138 | 138 | 131 | 122 | 116 | 113 | 110 | 107 | 105 | 102 | 99.7 | [18 empty] | 78 | 3
23Cr - 4Ni - Mo - Cu - N | Smls. tube | SA-789 |  | S32304 |  | > 25 | 10H | 1 | 600 | 400 | NP | NP | 316 | 316 | HA-6 | G19 | 172 | 169 | 164 | 159 | 155 | 150 | 147 | 145 | 144 | [23 empty] | 130 | 2
16Cr - 12Ni - 2Mo - N | Plate | SA-240 | 316LN | S31653 |  |  | 8 | 1 | 515 | 205 | NP | 427 | NP | NP | HA-2 | G5 | 138 | 138 | 138 | 138 | 138 | 131 | 122 | 116 | 113 | 110 | 107 | 105 | 102 | 99.7 | [18 empty] | 78 | 5
16Cr - 12Ni - 2Mo - N | Wld. tube | SA-249 | TP316LN | S31653 |  |  | 8 | 1 | 515 | 205 | NP | 427 | NP | NP | HA-2 | G5, W12 | 138 | 138 | 138 | 138 | 138 | 131 | 122 | 116 | 113 | 110 | 107 | 105 | 102 | 99.7 | [18 empty] | 78 | 6
16Cr - 12Ni - 2Mo - N | Smls. & wld. pipe | SA-312 | TP316LN | S31653 |  |  | 8 | 1 | 515 | 205 | NP | 427 | NP | NP | HA-2 | G5, W12 | 138 | 138 | 138 | 138 | 138 | 131 | 122 | 116 | 113 | 110 | 107 | 105 | 102 | 99.7 | [18 empty] | 78 | 7
16Cr - 12Ni - 2Mo - N | Wld. pipe | SA-358 | 316LN | S31653 | 1 |  | 8 | 1 | 515 | 205 | NP | 427 | NP | NP | HA-2 | G5, W12 | 138 | 138 | 138 | 138 | 138 | 131 | 122 | 116 | 113 | 110 | 107 | 105 | 102 | 99.7 | [18 empty] | 78 | 8
16Cr - 12Ni - 2Mo - N | Smls. pipe | SA-376 | TP316LN | S31653 |  |  | 8 | 1 | 515 | 205 | NP | 427 | NP | NP | HA-2 | G5 | 138 | 138 | 138 | 138 | 138 | 131 | 122 | 116 | 113 | 110 | 107 | 105 | 102 | 99.7 | [18 empty] | 78 | 9
16Cr - 12Ni - 2Mo - N | Fittings | SA-403 | 316LN | S31653 |  |  | 8 | 1 | 515 | 205 | NP | 427 | NP | NP | HA-2 | G5, W12 | 138 | 138 | 138 | 138 | 138 | 131 | 122 | 116 | 113 | 110 | 107 | 105 | 102 | 99.7 | [18 empty] | 78 | 10
16Cr - 12Ni - 2Mo - N | Bar | SA-479 | 316LN | S31653 |  |  | 8 | 1 | 515 | 205 | NP | 427 | NP | NP | HA-2 | G5 | 138 | 138 | 138 | 138 | 138 | 131 | 122 | 116 | 113 | 110 | 107 | 105 | 102 | 99.7 | [18 empty] | 78 | 11
16Cr - 12Ni - 2Mo - N | Wld. tube | SA-688 | TP316LN | S31653 |  |  | 8 | 1 | 515 | 205 | NP | 427 | NP | NP | HA-2 | G5, W12 | 138 | 138 | 138 | 138 | 138 | 131 | 122 | 116 | 113 | 110 | 107 | 105 | 102 | 99.7 | [18 empty] | 78 | 12
16Cr - 12Ni - 2Mo - N | Forgings | SA-182 | F316N | S31651 |  |  | 8 | 1 | 550 | 240 | NP | 427 | NP | NP | HA-2 | G5 | 158 | 158 | 158 | 155 | 152 | 148 | 146 | 145 | 144 | 140 | 137 | 135 | 133 | 130 | [18 empty] | 78 | 13
23Cr - 4Ni - Mo - Cu - N | Smls. tube | SA-789 |  | S32304 |  | ≤ 25 | 10H | 1 | 690 | 450 | NP | NP | 316 | 316 | HA-5 | G19 | 197 | 194 | 189 | 184 | 178 | 173 | 170 | 168 | 167 | [23 empty] | 130 | 6
23Cr - 12Ni - Cb | Smls. tube | SA-213 | TP309Cb | S30940 |  |  | 8 | 2 | 515 | 205 | NP | NP | 816 | 343 | HA-2 | G5, G12, T5 | 138 | 138 | 138 | 138 | 138 | 138 | 135 | 131 | 129 | 127 | 125 | 124 | 122 | 121 | 119 | 115 | 89.4 | 59.2 | 44.2 | 31.8 | 23.7 | 16.9 | 10.7 | 6.1 | 3.78 | 2.96 | 2.4 | 1.76 | 1.15 |  |  |  | 130 | 41
16Cr - 12Ni - 2Mo - N | Plate | SA-240 | 316N | S31651 |  |  | 8 | 1 | 550 | 240 | NP | 427 | 649 | 343 | HA-2 | G5, G12, T7 | 158 | 158 | 158 | 155 | 152 | 148 | 146 | 145 | 144 | 140 | 137 | 135 | 133 | 130 | 128 | 126 | 124 | 119 | 101 | 81.6 | 65.3 | 50.4 | [10 empty] | 78 | 16
16Cr - 12Ni - 2Mo - N | Plate | SA-240 | 316N | S31651 |  |  | 8 | 1 | 550 | 240 | NP | NP | 649 | 343 | HA-2 | G12, T8 | 158 | 150 | 141 | 136 | 131 | 122 | 115 | 109 | 107 | 104 | 102 | 99.9 | 98 | 96.1 | 94.9 | 93.1 | 91.7 | 90.1 | 88.5 | 81.6 | 65.3 | 50.4 | [10 empty] | 78 | 17
16Cr - 12Ni - 2Mo - N | Wld. tube | SA-249 | TP316N | S31651 |  |  | 8 | 1 | 550 | 240 | 649 | NP | NP | NP | HA-2 | G5, G12, T7, W13 | 158 | 158 | 158 | 155 | 152 | 148 | 146 | 145 | 144 | 140 | 137 | 135 | 133 | 130 | 128 | 126 | 124 | 119 | 101 | 81.6 | 65.3 | 50.4 | [10 empty] | 78 | 18
16Cr - 12Ni - 2Mo - N | Wld. tube | SA-249 | TP316N | S31651 |  |  | 8 | 1 | 550 | 240 | 649 | NP | NP | NP | HA-2 | G12, T8, W13 | 158 | 150 | 141 | 136 | 131 | 122 | 115 | 109 | 107 | 104 | 102 | 99.9 | 98 | 96.1 | 94.9 | 93.1 | 91.7 | 90.1 | 88.5 | 81.6 | 65.3 | 50.4 | [10 empty] | 78 | 19
16Cr - 12Ni - 2Mo - N | Wld. tube | SA-249 | TP316N | S31651 |  |  | 8 | 1 | 550 | 240 | 649 | NP | 649 | 343 | HA-2 | G3, G12, G24, T8 | 134 | 128 | 120 | 115 | 111 | 104 | 97.6 | 93.1 | 90.7 | 88.4 | 86.6 | 84.7 | 83.5 | 82.3 | 80.5 | 79.1 | 77.8 | 76.8 | 74.7 | 70 | 55.3 | 42.9 | [10 empty] | 78 | 20
16Cr - 12Ni - 2Mo - N | Wld. tube | SA-249 | TP316N | S31651 |  |  | 8 | 1 | 550 | 240 | 649 | NP | 649 | 343 | HA-2 | G3, G5, G12, G24, T7 | 134 | 134 | 133 | 131 | 129 | 126 | 125 | 124 | 122 | 119 | 117 | 115 | 113 | 111 | 109 | 107 | 105 | 101 | 85.7 | 70 | 55.3 | 42.9 | [10 empty] | 78 | 21
16Cr - 12Ni - 2Mo - N | Smls. & wld. pipe | SA-312 | TP316N | S31651 |  |  | 8 | 1 | 550 | 240 | 649 | 427 | 649 | 343 | HA-2 | G5, G12, T7, W12, W13, W14 | 158 | 158 | 158 | 155 | 152 | 148 | 146 | 145 | 144 | 140 | 137 | 135 | 133 | 130 | 128 | 126 | 124 | 119 | 101 | 81.6 | 65.3 | 50.4 | [10 empty] | 78 | 22
16Cr - 12Ni - 2Mo - N | Smls. & wld. pipe | SA-312 | TP316N | S31651 |  |  | 8 | 1 | 550 | 240 | 649 | NP | 649 | 343 | HA-2 | G12, T8, W13, W14 | 158 | 150 | 141 | 136 | 131 | 122 | 115 | 109 | 107 | 104 | 102 | 99.9 | 98 | 96.1 | 94.9 | 93.1 | 91.7 | 90.1 | 88.5 | 81.6 | 65.3 | 50.4 | [10 empty] | 78 | 23
16Cr - 12Ni - 2Mo - N | Wld. pipe | SA-312 | TP316N | S31651 |  |  | 8 | 1 | 550 | 240 | 649 | NP | 649 | 343 | HA-2 | G3, G12, G24, T8 | 134 | 128 | 120 | 115 | 111 | 104 | 97.6 | 93.1 | 90.7 | 88.4 | 86.6 | 84.7 | 83.5 | 82.3 | 80.5 | 79.1 | 77.8 | 76.8 | 74.7 | 70 | 55.3 | 42.9 | [10 empty] | 78 | 24
16Cr - 12Ni - 2Mo - N | Wld. pipe | SA-312 | TP316N | S31651 |  |  | 8 | 1 | 550 | 240 | 649 | NP | 649 | 343 | HA-2 | G3, G5, G12, G24, T7 | 134 | 134 | 133 | 131 | 129 | 126 | 125 | 124 | 122 | 119 | 117 | 115 | 113 | 111 | 109 | 107 | 105 | 101 | 85.7 | 70 | 55.3 | 42.9 | [10 empty] | 78 | 25
16Cr - 12Ni - 2Mo - N | Wld. pipe | SA-358 | 316N | S31651 | 1 |  | 8 | 1 | 550 | 240 | NP | 427 | NP | NP | HA-2 | G5, W12 | 158 | 158 | 158 | 155 | 152 | 148 | 146 | 145 | 144 | 140 | 137 | 135 | 133 | 130 | [18 empty] | 78 | 26
16Cr - 12Ni - 2Mo - N | Smls. pipe | SA-376 | TP316N | S31651 |  |  | 8 | 1 | 550 | 240 | 649 | 427 | 649 | 343 | HA-2 | G5, G12, H1, T7 | 158 | 158 | 158 | 155 | 152 | 148 | 146 | 145 | 144 | 140 | 137 | 135 | 133 | 130 | 128 | 126 | 124 | 119 | 101 | 81.6 | 65.3 | 50.4 | [10 empty] | 78 | 27
16Cr - 12Ni - 2Mo - N | Smls. pipe | SA-376 | TP316N | S31651 |  |  | 8 | 1 | 550 | 240 | 649 | NP | 649 | 343 | HA-2 | G12, H1, T8 | 158 | 150 | 141 | 136 | 131 | 122 | 115 | 109 | 107 | 104 | 102 | 99.9 | 98 | 96.1 | 94.9 | 93.1 | 91.7 | 90.1 | 88.5 | 81.6 | 65.3 | 50.4 | [10 empty] | 78 | 28
16Cr - 12Ni - 2Mo - N | Smls. & wld. fittings | SA-403 | 316N | S31651 |  |  | 8 | 1 | 550 | 240 | NP | 427 | 649 | 343 | HA-2 | G5, G12, T7, W12, W14 | 158 | 158 | 158 | 155 | 152 | 148 | 146 | 145 | 144 | 140 | 137 | 135 | 133 | 130 | 128 | 126 | 124 | 119 | 101 | 81.6 | 65.3 | 50.4 | [10 empty] | 78 | 29
16Cr - 12Ni - 2Mo - N | Bar | SA-479 | 316N | S31651 |  |  | 8 | 1 | 550 | 240 | 649 | 427 | NP | NP | HA-2 | G5, G12, H1, T7 | 158 | 158 | 158 | 155 | 152 | 148 | 146 | 145 | 144 | 140 | 137 | 135 | 133 | 130 | 128 | 126 | 124 | 119 | 101 | 81.6 | 65.3 | 50.4 | [10 empty] | 78 | 30
16Cr - 12Ni - 2Mo - N | Bar | SA-479 | 316N | S31651 |  |  | 8 | 1 | 550 | 240 | 649 | NP | NP | NP | HA-2 | G12, H1, T8 | 158 | 150 | 141 | 136 | 131 | 122 | 115 | 109 | 107 | 104 | 102 | 99.9 | 98 | 96.1 | 94.9 | 93.1 | 91.7 | 90.1 | 88.5 | 81.6 | 65.3 | 50.4 | [10 empty] | 78 | 31
16Cr - 12Ni - 2Mo - N | Wld. tube | SA-688 | TP316N | S31651 |  |  | 8 | 1 | 550 | 240 | NP | 427 | NP | NP | HA-2 | G5, W12 | 158 | 158 | 158 | 155 | 152 | 148 | 146 | 145 | 144 | 140 | 137 | 135 | 133 | 130 | [18 empty] | 78 | 32
16Cr - 12Ni - 2Mo - N | Wld. pipe | SA-813 | TP316N | S31651 |  |  | 8 | 1 | 550 | 240 | NP | 427 | NP | NP | HA-2 | G5, W12 | 158 | 158 | 158 | 155 | 152 | 148 | 146 | 145 | 144 | 140 | 137 | 135 | 133 | 130 | [18 empty] | 78 | 33
16Cr - 12Ni - 2Mo - N | Wld. pipe | SA-814 | TP316N | S31651 |  |  | 8 | 1 | 550 | 240 | NP | 427 | NP | NP | HA-2 | G5, W12 | 158 | 158 | 158 | 155 | 152 | 148 | 146 | 145 | 144 | 140 | 137 | 135 | 133 | 130 | [18 empty] | 78 | 34
16Cr - 12Ni - 2Mo - N | Forgings | SA-965 | F316N | S31651 |  |  | 8 | 1 | 550 | 240 | NP | 427 | 649 | 343 | HA-2 | G5, G12, T7 | 158 | 158 | 158 | 155 | 152 | 148 | 146 | 145 | 144 | 140 | 137 | 135 | 133 | 130 | 128 | 126 | 124 | 119 | 101 | 81.6 | 65.3 | 50.4 | [10 empty] | 78 | 35
16Cr - 12Ni - 2Mo - N | Forgings | SA-965 | F316N | S31651 |  |  | 8 | 1 | 550 | 240 | NP | NP | 649 | 343 | HA-2 | G12, T8 | 158 | 150 | 141 | 136 | 131 | 122 | 115 | 109 | 107 | 104 | 102 | 99.9 | 98 | 96.1 | 94.9 | 93.1 | 91.7 | 90.1 | 88.5 | 81.6 | 65.3 | 50.4 | [10 empty] | 78 | 36
16Cr - 12Ni - 2Mo - N | Plate | SA/EN 10028-7 | X2CrNiMoN17-11-2 |  |  | ≤ 75 | 8 | 1 | 580 | 280 | NP | NP | 427 | 343 | HA-2 | G5, G30 | 166 | 166 | 166 | 166 | 166 | 164 | 158 | 154 | 152 | 149 | 145 | 142 | 139 | 136 | [18 empty] | 78 | 37
16Cr - 12Ni - 2Mo - N | Plate | SA/EN 10028-7 | X2CrNiMoN17-13-3 |  |  | ≤ 75 | 8 | 1 | 580 | 280 | NP | NP | 427 | 343 | HA-2 | G5, G30 | 166 | 166 | 166 | 166 | 166 | 164 | 158 | 154 | 152 | 149 | 145 | 142 | 139 | 136 | [18 empty] | 78 | 38
16Cr - 12Ni - 2Mo - Ti | Plate | SA-240 | 316Ti | S31635 |  |  | 8 | 1 | 515 | 205 | NP | NP | 816 | 343 | HA-2 | G5, G12, T8 | 138 | 138 | 138 | 138 | 138 | 134 | 125 | 117 | 116 | 114 | 112 | 111 | 110 | 109 | 108 | 107 | 106 | 105 | 99.8 | 80.3 | 65.5 | 50.4 | 38.6 | 29.6 | 23 | 17.7 | 13.4 | 10.4 | 8.05 |  |  |  | 78 | 39
16Cr - 12Ni - 2Mo - Ti | Plate | SA-240 | 316Ti | S31635 |  |  | 8 | 1 | 515 | 205 | NP | NP | 816 | 343 | HA-2 | G12, T9 | 138 | 130 | 120 | 114 | 109 | 99.3 | 92.2 | 86.7 | 85 | 84.1 | 82.9 | 82 | 81.4 | 80.6 | 79.8 | 79.2 | 78.7 | 77.8 | 77.1 | 75 | 65.5 | 50.4 | 38.6 | 29.6 | 23 | 17.7 | 13.4 | 10.4 | 8.05 |  |  |  | 78 | 40
17Cr - 4Ni - 6Mn | Plate | SA-240 | 201-1 | S20100 |  |  | 8 | 3 | 515 | 260 | NP | NP | 149 | 149 | HA-2 |  | 147 | 147 | 130 | 121 | 114 | [27 empty] | 78 | 41
17Cr - 4Ni - 6Mn | Plate | SA-240 | 201-1 | S20100 |  |  | 8 | 3 | 515 | 260 | NP | NP | 149 | 149 | HA-2 | G5 | 147 | 147 | 140 | 134 | 130 | [27 empty] | 78 | 42
17Cr - 4Ni - 6Mn | Plate | SA-666 | 201-1 | S20100 |  |  | 8 | 3 | 515 | 260 | NP | NP | 149 | 149 | HA-2 |  | 147 | 147 | 130 | 121 | 114 | [27 empty] | 78 | 43
17Cr - 4Ni - 6Mn | Plate | SA-666 | 201-1 | S20100 |  |  | 8 | 3 | 515 | 260 | NP | NP | 149 | 149 | HA-2 | G5 | 147 | 147 | 140 | 134 | 130 | [27 empty] | 78 | 44
17Cr - 4Ni - 6Mn | Plate | SA-240 | 201-2 | S20100 |  |  | 8 | 3 | 655 | 310 | NP | NP | 149 | 149 | HA-6 |  | 187 | 171 | 154 | 145 | 135 | [27 empty] | 78 | 45
17Cr - 4Ni - 6Mn | Plate | SA-666 | 201-2 | S20100 |  |  | 8 | 3 | 655 | 310 | NP | NP | 149 | 149 | HA-6 |  | 187 | 171 | 154 | 145 | 135 | [27 empty] | 78 | 46
17Cr - 7Ni | Plate, sheet, strip | SA-240 | 301 | S30100 |  |  | 8 | 1 | 515 | 205 | NP | NP | 427 | NP | HA-1 | G5 | 138 | 133 | 118 | 112 | 108 | 106 | 106 | 106 | 106 | 106 | 105 | 103 | 101 | 98.7 | [18 empty] | 82 | 1
17Cr - 7Ni | Plate, sheet, strip | SA-240 | 301 | S30100 |  |  | 8 | 1 | 515 | 205 | NP | NP | 427 | NP | HA-1 |  | 138 | 120 | 109 | 104 | 99.3 | 93.4 | 90 | 87.2 | 85.6 | 83.8 | 81.7 | 79.3 | 76.9 | 74.7 | [18 empty] | 82 | 2
18Cr - 3Ni - 12Mn | Plate | SA-240 | XM-29 | S24000 |  |  | 8 | 3 | 690 | 380 | NP | NP | 427 | 343 | HA-6 | G5 | 197 | 196 | 191 | 185 | 179 | 172 | 168 | 165 | 163 | 161 | 158 | 154 | 151 | 147 | [18 empty] | 82 | 3
18Cr - 3Ni - 12Mn | Plate | SA-240 | XM-29 | S24000 |  |  | 8 | 3 | 690 | 380 | NP | NP | 427 | 343 | HA-6 |  | 197 | 196 | 191 | 182 | 172 | 152 | 140 | 134 | 131 | 129 | 127 | 125 | 123 | 120 | [18 empty] | 82 | 4
18Cr - 3Ni - 12Mn | Wld. tube | SA-249 | XM-29 | S24000 |  |  | 8 | 3 | 690 | 380 | NP | NP | 427 | 343 | HA-6 | G5, G24 | 168 | 166 | 162 | 157 | 152 | 146 | 143 | 140 | 139 | 137 | 134 | 132 | 128 | 124 | [18 empty] | 82 | 5
18Cr - 3Ni - 12Mn | Wld. tube | SA-249 | XM-29 | S24000 |  |  | 8 | 3 | 690 | 380 | NP | NP | 427 | 343 | HA-6 | G24 | 168 | 167 | 162 | 155 | 146 | 130 | 119 | 114 | 112 | 110 | 108 | 106 | 104 | 102 | [18 empty] | 82 | 6
18Cr - 3Ni - 12Mn | Wld. pipe | SA-312 | XM-29 | S24000 |  |  | 8 | 3 | 690 | 380 | NP | NP | 427 | 343 | HA-6 | G5, G24 | 168 | 166 | 162 | 157 | 152 | 146 | 143 | 140 | 139 | 137 | 134 | 132 | 128 | 124 | [18 empty] | 82 | 7
18Cr - 3Ni - 12Mn | Wld. pipe | SA-312 | XM-29 | S24000 |  |  | 8 | 3 | 690 | 380 | NP | NP | 427 | 343 | HA-6 | G24 | 168 | 167 | 162 | 155 | 146 | 130 | 119 | 114 | 112 | 110 | 108 | 106 | 104 | 102 | [18 empty] | 82 | 8
18Cr - 3Ni - 12Mn | Bar | SA-479 | XM-29 | S24000 |  |  | 8 | 3 | 690 | 380 | NP | NP | 427 | 343 | HA-6 | G5, G22 | 197 | 196 | 191 | 185 | 179 | 172 | 168 | 165 | 163 | 161 | 158 | 154 | 151 | 147 | [18 empty] | 82 | 9
18Cr - 3Ni - 12Mn | Bar | SA-479 | XM-29 | S24000 |  |  | 8 | 3 | 690 | 380 | NP | NP | 427 | 343 | HA-6 | G22 | 197 | 196 | 191 | 182 | 172 | 152 | 140 | 134 | 131 | 129 | 127 | 125 | 123 | 120 | [18 empty] | 82 | 10
18Cr - 3Ni - 12Mn | Wld. tube | SA-688 | TPXM-29 | S24000 |  |  | 8 | 3 | 690 | 380 | NP | NP | 427 | 343 | HA-6 | G5, G24 | 168 | 166 | 162 | 157 | 152 | 146 | 143 | 140 | 139 | 137 | 134 | 132 | 128 | 124 | [18 empty] | 82 | 11
18Cr - 3Ni - 12Mn | Wld. tube | SA-688 | TPXM-29 | S24000 |  |  | 8 | 3 | 690 | 380 | NP | NP | 427 | 343 | HA-6 | G24 | 168 | 167 | 162 | 155 | 146 | 130 | 119 | 114 | 112 | 110 | 108 | 106 | 104 | 102 | [18 empty] | 82 | 12
23Cr - 12Ni - Cb | Smls. tube | SA-213 | TP309Cb | S30940 |  |  | 8 | 2 | 515 | 205 | NP | NP | 816 | 343 | HA-2 | G12, T6 | 138 | 129 | 120 | 115 | 111 | 105 | 100 | 96.7 | 95.4 | 94.1 | 92.9 | 91.6 | 90.4 | 89.2 | 87.9 | 86.7 | 78.5 | 59.2 | 44.2 | 31.8 | 23.7 | 16.9 | 10.7 | 6.1 | 3.78 | 2.96 | 2.4 | 1.76 | 1.15 |  |  |  | 130 | 42
18Cr - 5Ni - 3Mo | Wld. tube | SA-789 |  | S31500 |  |  | 10H | 1 | 635 | 440 | NP | NP | 399 | 343 | HA-5 | G19, G24 | 154 | 152 | 148 | 145 | 143 | 142 | 142 | 142 | 142 | 142 | 142 | 142 | [20 empty] | 82 | 14
18Cr - 5Ni - 3Mo | Smls. pipe | SA-790 |  | S31500 |  |  | 10H | 1 | 635 | 440 | NP | NP | 399 | 343 | HA-5 | G19 | 181 | 178 | 174 | 171 | 168 | 167 | 167 | 167 | 167 | 167 | 167 | 167 | [20 empty] | 82 | 15
18Cr - 5Ni - 3Mo | Wld. pipe | SA-790 |  | S31500 |  |  | 10H | 1 | 635 | 440 | NP | NP | 399 | 343 | HA-5 | G19, G24 | 154 | 152 | 148 | 145 | 143 | 142 | 142 | 142 | 142 | 142 | 142 | 142 | [20 empty] | 82 | 16
18Cr - 8Ni | Forgings | SA-182 | F304L | S30403 |  | > 125 | 8 | 1 | 450 | 170 | 427 | 427 | 649 | 343 | HA-3 | G5, G21, T4 | 115 | 115 | 115 | 115 | 115 | 110 | 103 | 97.7 | 95.7 | 94.1 | 92.6 | 91.3 | 90 | 88.7 | 86.6 | 72.5 | 60.2 | 49.5 | 40.4 | 32.9 | 26.7 | 22 | [10 empty] | 82 | 17
18Cr - 8Ni | Forgings | SA-182 | F304L | S30403 |  | > 125 | 8 | 1 | 450 | 170 | 427 | NP | 649 | 343 | HA-3 | G21, T5 | 115 | 105 | 97 | 92.3 | 88.1 | 81.2 | 76 | 72.3 | 70.9 | 69.7 | 68.6 | 67.6 | 66.7 | 65.7 | 64.6 | 63.4 | 60.2 | 49.5 | 40.4 | 32.9 | 26.7 | 22 | [10 empty] | 82 | 18
18Cr - 8Ni | Forgings | SA-965 | F304L | S30403 |  |  | 8 | 1 | 450 | 170 | 427 | 427 | 649 | 343 | HA-3 | G5, G21, T4 | 115 | 115 | 115 | 115 | 115 | 110 | 103 | 97.7 | 95.7 | 94.1 | 92.6 | 91.3 | 90 | 88.7 | 86.6 | 72.5 | 60.2 | 49.5 | 40.4 | 32.9 | 26.7 | 22 | [10 empty] | 82 | 19
18Cr - 8Ni | Forgings | SA-965 | F304L | S30403 |  |  | 8 | 1 | 450 | 170 | 427 | NP | 649 | 343 | HA-3 | G21, T5 | 115 | 105 | 97 | 92.3 | 88.1 | 81.2 | 76 | 72.3 | 70.9 | 69.7 | 68.6 | 67.6 | 66.7 | 65.7 | 64.6 | 63.4 | 60.2 | 49.5 | 40.4 | 32.9 | 26.7 | 22 | [10 empty] | 82 | 20
18Cr - 8Ni | Bar | SA/JIS G4303 | SUS304L |  |  |  | 8 | 1 | 480 | 175 | 427 | 427 | 649 | NP | HA-3 | G5, G21, G22, T4 | 115 | 115 | 115 | 115 | 115 | 110 | 103 | 97.7 | 95.7 | 94.1 | 92.6 | 91.3 | 90 | 88.7 | 86.6 | 72.5 | 60.2 | 49.5 | 40.4 | 32.9 | 26.7 | 22 | [10 empty] | 82 | 21
18Cr - 8Ni | Forgings | SA-182 | F304L | S30403 |  | ≤ 125 | 8 | 1 | 485 | 170 | 427 | 427 | 649 | 343 | HA-3 | G5, G21, T4 | 115 | 115 | 115 | 115 | 115 | 110 | 103 | 97.7 | 95.7 | 94.1 | 92.6 | 91.3 | 90 | 88.7 | 86.6 | 72.5 | 60.2 | 49.5 | 40.4 | 32.9 | 26.7 | 22 | [10 empty] | 82 | 22
18Cr - 8Ni | Forgings | SA-182 | F304L | S30403 |  | ≤ 125 | 8 | 1 | 485 | 170 | 427 | NP | 649 | 343 | HA-3 | G21, T5 | 115 | 105 | 97 | 92.3 | 88.1 | 81.2 | 76 | 72.3 | 70.9 | 69.7 | 68.6 | 67.6 | 66.7 | 65.7 | 64.6 | 63.4 | 60.2 | 49.5 | 40.4 | 32.9 | 26.7 | 22 | [10 empty] | 82 | 23
23Cr - 12Ni | Smls. tube | SA-213 | TP309S | S30908 |  |  | 8 | 2 | 515 | 205 | 816 | NP | 816 | 343 | HA-2 | G5, G12, T5 | 138 | 138 | 138 | 138 | 138 | 138 | 135 | 131 | 129 | 127 | 125 | 124 | 122 | 121 | 119 | 115 | 89.4 | 59.2 | 44.2 | 31.8 | 23.7 | 16.9 | 10.7 | 6.1 | 3.78 | 2.96 | 2.4 | 1.76 | 1.15 |  |  |  | 130 | 9
23Cr - 12Ni | Smls. tube | SA-213 | TP309S | S30908 |  |  | 8 | 2 | 515 | 205 | 816 | NP | 816 | 343 | HA-2 | G12, T6 | 138 | 129 | 120 | 115 | 111 | 105 | 100 | 96.7 | 95.4 | 94.1 | 92.9 | 91.6 | 90.4 | 89.2 | 87.9 | 86.7 | 78.5 | 59.2 | 44.2 | 31.8 | 23.7 | 16.9 | 10.7 | 6.1 | 3.78 | 2.96 | 2.4 | 1.76 | 1.15 |  |  |  | 130 | 10
18Cr - 8Ni | Plate | SA-240 | 304L | S30403 |  |  | 8 | 1 | 485 | 170 | 427 | 427 | 649 | 343 | HA-3 | G5, G21, T4 | 115 | 115 | 115 | 115 | 115 | 110 | 103 | 97.7 | 95.7 | 94.1 | 92.6 | 91.3 | 90 | 88.7 | 86.6 | 72.5 | 60.2 | 49.5 | 40.4 | 32.9 | 26.7 | 22 | [10 empty] | 82 | 26
18Cr - 8Ni | Plate | SA-240 | 304L | S30403 |  |  | 8 | 1 | 485 | 170 | 427 | NP | 649 | 343 | HA-3 | G21, T5 | 115 | 105 | 97 | 92.3 | 88.1 | 81.2 | 76 | 72.3 | 70.9 | 69.7 | 68.6 | 67.6 | 66.7 | 65.7 | 64.6 | 63.4 | 60.2 | 49.5 | 40.4 | 32.9 | 26.7 | 22 | [10 empty] | 82 | 27
18Cr - 8Ni | Wld. tube | SA-249 | TP304L | S30403 |  |  | 8 | 1 | 485 | 170 | NP | 427 | NP | NP | HA-3 | G5, W12 | 115 | 115 | 115 | 115 | 115 | 110 | 103 | 97.7 | 95.7 | 94.1 | 92.6 | 91.3 | 90 | 88.7 | [18 empty] | 82 | 28
18Cr - 8Ni | Wld. tube | SA-249 | TP304L | S30403 |  |  | 8 | 1 | 485 | 170 | 427 | NP | 649 | 343 | HA-3 | G5, G21, G24, T4 | 97.8 | 97.8 | 97.8 | 97.8 | 97.8 | 93.2 | 87.2 | 83 | 81.4 | 80 | 78.7 | 77.6 | 76.5 | 75.4 | 73.6 | 61.6 | 51.2 | 42.1 | 34.3 | 28 | 22.7 | 18.7 | [10 empty] | 82 | 29
18Cr - 8Ni | Wld. tube | SA-249 | TP304L | S30403 |  |  | 8 | 1 | 485 | 170 | 427 | NP | 649 | 343 | HA-3 | G21, G24, T5 | 97.8 | 88.9 | 82.5 | 78.4 | 74.9 | 69 | 64.6 | 61.5 | 60.3 | 59.2 | 58.3 | 57.5 | 56.7 | 55.8 | 54.9 | 53.9 | 51.2 | 42.1 | 34.3 | 28 | 22.7 | 18.7 | [10 empty] | 82 | 30
18Cr - 8Ni | Smls. & wld. pipe | SA-312 | TP304L | S30403 |  |  | 8 | 1 | 485 | 170 | 427 | 427 | 649 | 343 | HA-3 | G5, G21, T4, W12, W14 | 115 | 115 | 115 | 115 | 115 | 110 | 103 | 97.7 | 95.7 | 94.1 | 92.6 | 91.3 | 90 | 88.7 | 86.6 | 72.5 | 60.2 | 49.5 | 40.4 | 32.9 | 26.7 | 22 | [10 empty] | 82 | 31
18Cr - 8Ni | Smls. pipe | SA-312 | TP304L | S30403 |  |  | 8 | 1 | 485 | 170 | 427 | NP | 649 | 343 | HA-3 | G21, T5 | 115 | 105 | 97 | 92.3 | 88.1 | 81.2 | 76 | 72.3 | 70.9 | 69.7 | 68.6 | 67.6 | 66.7 | 65.7 | 64.6 | 63.4 | 60.2 | 49.5 | 40.4 | 32.9 | 26.7 | 22 | [10 empty] | 82 | 32
18Cr - 8Ni | Wld. pipe | SA-312 | TP304L | S30403 |  |  | 8 | 1 | 485 | 170 | 427 | NP | 649 | 343 | HA-3 | G5, G21, G24, T4 | 97.8 | 97.8 | 97.8 | 97.8 | 97.8 | 93.2 | 87.2 | 83 | 81.4 | 80 | 78.7 | 77.6 | 76.5 | 75.4 | 73.6 | 61.6 | 51.2 | 42.1 | 34.3 | 28 | 22.7 | 18.7 | [10 empty] | 82 | 33
18Cr - 8Ni | Wld. pipe | SA-312 | TP304L | S30403 |  |  | 8 | 1 | 485 | 170 | 427 | NP | 649 | 343 | HA-3 | G21, G24, T5 | 97.8 | 88.9 | 82.5 | 78.4 | 74.9 | 69 | 64.6 | 61.5 | 60.3 | 59.2 | 58.3 | 57.5 | 56.7 | 55.8 | 54.9 | 53.9 | 51.2 | 42.1 | 34.3 | 28 | 22.7 | 18.7 | [10 empty] | 82 | 34
18Cr - 8Ni | Wld. pipe | SA-358 | 304L | S30403 | 1 |  | 8 | 1 | 485 | 170 | NP | 427 | NP | NP | HA-3 | G5, W12 | 115 | 115 | 115 | 115 | 115 | 110 | 103 | 97.7 | 95.7 | 94.1 | 92.6 | 91.3 | 90 | 88.7 | [18 empty] | 82 | 35
18Cr - 8Ni | Smls. & wld. fittings | SA-403 | 304L | S30403 |  |  | 8 | 1 | 485 | 170 | NP | 427 | 649 | 343 | HA-3 | G5, T4, W12, W14 | 115 | 115 | 115 | 115 | 115 | 110 | 103 | 97.7 | 95.7 | 94.1 | 92.6 | 91.3 | 90 | 88.7 | 86.6 | 72.5 | 60.2 | 49.5 | 40.4 | 32.9 | 26.7 | 22 | [10 empty] | 82 | 36
18Cr - 8Ni | Wld. pipe | SA-409 | TP304L | S30403 |  |  | 8 | 1 | 485 | 170 | NP | 427 | NP | NP | HA-3 | G5, W12 | 115 | 115 | 115 | 115 | 115 | 110 | 103 | 97.7 | 95.7 | 94.1 | 92.6 | 91.3 | 90 | 88.7 | [18 empty] | 82 | 37
18Cr - 8Ni | Bar | SA-479 | 304L | S30403 |  |  | 8 | 1 | 485 | 170 | 427 | 427 | 649 | 343 | HA-3 | G5, G21, G22, T4 | 115 | 115 | 115 | 115 | 115 | 110 | 103 | 97.7 | 95.7 | 94.1 | 92.6 | 91.3 | 90 | 88.7 | 86.6 | 72.5 | 60.2 | 49.5 | 40.4 | 32.9 | 26.7 | 22 | [10 empty] | 82 | 38
18Cr - 8Ni | Bar | SA-479 | 304L | S30403 |  |  | 8 | 1 | 485 | 170 | 427 | NP | 649 | 343 | HA-3 | G21, G22, T5 | 115 | 105 | 97 | 92.3 | 88.1 | 81.2 | 76 | 72.3 | 70.9 | 69.7 | 68.6 | 67.6 | 66.7 | 65.7 | 64.6 | 63.4 | 60.2 | 49.5 | 40.4 | 32.9 | 26.7 | 22 | [10 empty] | 82 | 39
18Cr - 8Ni | Wld. tube | SA-688 | TP304L | S30403 |  |  | 8 | 1 | 485 | 170 | NP | 427 | NP | NP | HA-3 | G5, W12 | 115 | 115 | 115 | 115 | 115 | 110 | 103 | 97.7 | 95.7 | 94.1 | 92.6 | 91.3 | 90 | 88.7 | [18 empty] | 82 | 40
18Cr - 8Ni | Wld. tube | SA-688 | TP304L | S30403 |  |  | 8 | 1 | 485 | 170 | NP | NP | 649 | 343 | HA-3 | G5, G24, T4 | 97.8 | 97.8 | 97.8 | 97.8 | 97.8 | 93.2 | 87.2 | 83 | 81.4 | 80 | 78.7 | 77.6 | 76.5 | 75.4 | 73.6 | 61.6 | 51.2 | 42.1 | 34.3 | 28 | 22.7 | 18.7 | [10 empty] | 82 | 41
18Cr - 8Ni | Wld. tube | SA-688 | TP304L | S30403 |  |  | 8 | 1 | 485 | 170 | NP | NP | 649 | 343 | HA-3 | G24, T5 | 97.8 | 88.9 | 82.5 | 78.4 | 74.9 | 69 | 64.6 | 61.5 | 60.3 | 59.2 | 58.3 | 57.5 | 56.7 | 55.8 | 54.9 | 53.9 | 51.2 | 42.1 | 34.3 | 28 | 22.7 | 18.7 | [10 empty] | 82 | 42
18Cr - 8Ni | Wld. pipe | SA-813 | TP304L | S30403 |  |  | 8 | 1 | 485 | 170 | NP | 427 | NP | NP | HA-3 | G5, W12 | 115 | 115 | 115 | 115 | 115 | 110 | 103 | 97.7 | 95.7 | 94.1 | 92.6 | 91.3 | 90 | 88.7 | [18 empty] | 82 | 43
18Cr - 8Ni | Wld. pipe | SA-814 | TP304L | S30403 |  |  | 8 | 1 | 485 | 170 | NP | 427 | NP | NP | HA-3 | G5, W12 | 115 | 115 | 115 | 115 | 115 | 110 | 103 | 97.7 | 95.7 | 94.1 | 92.6 | 91.3 | 90 | 88.7 | [18 empty] | 82 | 44
18Cr - 8Ni | Forgings | SA-182 | F304 | S30400 |  | > 125 | 8 | 1 | 485 | 205 | 816 | 427 | 816 | 343 | HA-1 | G5, G12, T7 | 138 | 134 | 130 | 126 | 122 | 119 | 118 | 115 | 114 | 111 | 109 | 107 | 105 | 103 | 101 | 99.3 | 98 | 93.3 | 79.6 | 65.4 | 51.4 | 41.7 | 32.9 | 26.5 | 21.3 | 17.2 | 13.9 | 11.1 | 8.73 |  |  |  | 86 | 1
18Cr - 8Ni | Forgings | SA-182 | F304 | S30400 |  | > 125 | 8 | 1 | 485 | 205 | 816 | NP | 816 | 343 | HA-1 | G12, T8 | 138 | 126 | 113 | 107 | 103 | 95.7 | 89.9 | 85.9 | 84.1 | 82.2 | 80.5 | 79.2 | 77.3 | 76 | 74.8 | 73.6 | 72.4 | 70.8 | 68.9 | 65.4 | 51.4 | 41.7 | 32.9 | 26.5 | 21.3 | 17.2 | 13.9 | 11.1 | 8.73 |  |  |  | 86 | 2
18Cr - 8Ni | Forgings | SA-182 | F304H | S30409 |  | > 125 | 8 | 1 | 485 | 205 | 816 | 427 | 816 | NP | HA-1 | G5, T7 | 138 | 134 | 130 | 126 | 122 | 119 | 118 | 115 | 114 | 111 | 109 | 107 | 105 | 103 | 101 | 99.3 | 98 | 93.3 | 79.6 | 65.4 | 51.4 | 41.7 | 32.9 | 26.5 | 21.3 | 17.2 | 13.9 | 11.1 | 8.73 |  |  |  | 86 | 3
18Cr - 8Ni | Forgings | SA-182 | F304H | S30409 |  | > 125 | 8 | 1 | 485 | 205 | 816 | NP | 816 | NP | HA-1 | T8 | 138 | 126 | 113 | 107 | 103 | 95.7 | 89.9 | 85.9 | 84.1 | 82.2 | 80.5 | 79.2 | 77.3 | 76 | 74.8 | 73.6 | 72.4 | 70.8 | 68.9 | 65.4 | 51.4 | 41.7 | 32.9 | 26.5 | 21.3 | 17.2 | 13.9 | 11.1 | 8.73 |  |  |  | 86 | 4
18Cr - 8Ni | Castings | SA-351 | CF3 | J92500 |  |  | 8 | 1 | 485 | 205 | NP | 427 | 427 | 343 | HA-3 | G1, G5, G16, G17, G19 | 138 | 134 | 130 | 126 | 122 | 119 | 118 | 115 | 114 | 111 | 109 | 107 | 105 | 103 | [18 empty] | 86 | 5
18Cr - 8Ni | Castings | SA-351 | CF3 | J92500 |  |  | 8 | 1 | 485 | 205 | NP | NP | 427 | 343 | HA-3 | G1, G19 | 138 | 126 | 113 | 107 | 103 | 95.7 | 90 | 85.6 | 83.9 | 82.3 | 80.5 | 79.2 | 77.7 | 76.4 | [18 empty] | 86 | 6
18Cr - 8Ni | Castings | SA-351 | CF8 | J92600 |  |  | 8 | 1 | 485 | 205 | 816 | 427 | NP | NP | HA-1 | G1, G5, G12, G16, G17, G19, H1, T6 | 138 | 134 | 130 | 126 | 122 | 119 | 118 | 115 | 114 | 111 | 109 | 107 | 105 | 103 | 101 | 99.5 | 92.8 | 75.6 | 61.2 | 49 | 40.1 | 32.8 | 27.2 | 23.4 | 19.6 | 16.7 | 14.7 | 12.9 | 11 |  |  |  | 86 | 7
18Cr - 8Ni | Castings | SA-351 | CF8 | J92600 |  |  | 8 | 1 | 485 | 205 | 816 | NP | 816 | 343 | HA-1 | G1, G12, G19, H1, T7 | 138 | 126 | 113 | 107 | 103 | 95.7 | 90 | 85.6 | 83.9 | 82.3 | 80.5 | 79.2 | 77.7 | 76.4 | 74.9 | 73.6 | 72.6 | 70 | 61.2 | 49 | 40.1 | 32.8 | 27.2 | 23.4 | 19.6 | 16.7 | 14.7 | 12.9 | 11 |  |  |  | 86 | 8
18Cr - 8Ni | Castings | SA-351 | CF8 | J92600 |  |  | 8 | 1 | 485 | 205 | NP | NP | 816 | 343 | HA-1 | G1, G5, G12, G19, T6 | 138 | 134 | 130 | 126 | 122 | 119 | 118 | 115 | 114 | 111 | 109 | 107 | 105 | 103 | 101 | 99.5 | 92.8 | 75.6 | 61.2 | 49 | 40.1 | 32.8 | 27.2 | 23.4 | 19.6 | 16.7 | 14.7 | 12.9 | 11 |  |  |  | 86 | 9
18Cr - 8Ni | Smls. pipe | SA-376 | TP304 | S30400 |  |  | 8 | 1 | 485 | 205 | NP | 427 | 816 | 343 | HA-1 | G5, G12, S9, T7 | 138 | 134 | 130 | 126 | 122 | 119 | 118 | 115 | 114 | 111 | 109 | 107 | 105 | 103 | 101 | 99.3 | 98 | 93.3 | 79.6 | 65.4 | 51.4 | 41.7 | 32.9 | 26.5 | 21.3 | 17.2 | 13.9 | 11.1 | 8.73 |  |  |  | 86 | 10
18Cr - 8Ni | Smls. pipe | SA-376 | TP304 | S30400 |  |  | 8 | 1 | 485 | 205 | NP | NP | 816 | 343 | HA-1 | G12, S9, T8 | 138 | 126 | 113 | 107 | 103 | 95.7 | 89.9 | 85.9 | 84.1 | 82.2 | 80.5 | 79.2 | 77.3 | 76 | 74.8 | 73.6 | 72.4 | 70.8 | 68.9 | 65.4 | 51.4 | 41.7 | 32.9 | 26.5 | 21.3 | 17.2 | 13.9 | 11.1 | 8.73 |  |  |  | 86 | 11
18Cr - 8Ni | Cast pipe | SA-451 | CPF3 | J92500 |  |  | 8 | 1 | 485 | 205 | NP | 427 | NP | NP | HA-3 | G5, G16, G17, G19 | 138 | 134 | 130 | 126 | 122 | 119 | 118 | 115 | 114 | 111 | 109 | 107 | 105 | 103 | [18 empty] | 86 | 12
18Cr - 8Ni | Cast pipe | SA-451 | CPF8 | J92600 |  |  | 8 | 1 | 485 | 205 | NP | 427 | NP | NP | HA-1 | G5, G16, G17, G19 | 138 | 134 | 130 | 126 | 122 | 119 | 118 | 115 | 114 | 111 | 109 | 107 | 105 | 103 | [18 empty] | 86 | 13
18Cr - 8Ni | Forgings | SA-965 | F304 | S30400 |  |  | 8 | 1 | 485 | 205 | 816 | 427 | 816 | 343 | HA-1 | G5, G12, T7 | 138 | 134 | 130 | 126 | 122 | 119 | 118 | 115 | 114 | 111 | 109 | 107 | 105 | 103 | 101 | 99.3 | 98 | 93.3 | 79.6 | 65.4 | 51.4 | 41.7 | 32.9 | 26.5 | 21.3 | 17.2 | 13.9 | 11.1 | 8.73 |  |  |  | 86 | 14
18Cr - 8Ni | Forgings | SA-965 | F304 | S30400 |  |  | 8 | 1 | 485 | 205 | 816 | NP | 816 | 343 | HA-1 | G12, T8 | 138 | 126 | 113 | 107 | 103 | 95.7 | 89.9 | 85.9 | 84.1 | 82.2 | 80.5 | 79.2 | 77.3 | 76 | 74.8 | 73.6 | 72.4 | 70.8 | 68.9 | 65.4 | 51.4 | 41.7 | 32.9 | 26.5 | 21.3 | 17.2 | 13.9 | 11.1 | 8.73 |  |  |  | 86 | 15
18Cr - 8Ni | Forgings | SA-965 | F304H | S30409 |  |  | 8 | 1 | 485 | 205 | NP | 427 | 816 | NP | HA-1 | G5, T7 | 138 | 134 | 130 | 126 | 122 | 119 | 118 | 115 | 114 | 111 | 109 | 107 | 105 | 103 | 101 | 99.3 | 98 | 93.3 | 79.6 | 65.4 | 51.4 | 41.7 | 32.9 | 26.5 | 21.3 | 17.2 | 13.9 | 11.1 | 8.73 |  |  |  | 86 | 16
18Cr - 8Ni | Forgings | SA-965 | F304H | S30409 |  |  | 8 | 1 | 485 | 205 | NP | NP | 816 | NP | HA-1 | T8 | 138 | 126 | 113 | 107 | 103 | 95.7 | 89.9 | 85.9 | 84.1 | 82.2 | 80.5 | 79.2 | 77.3 | 76 | 74.8 | 73.6 | 72.4 | 70.8 | 68.9 | 65.4 | 51.4 | 41.7 | 32.9 | 26.5 | 21.3 | 17.2 | 13.9 | 11.1 | 8.73 |  |  |  | 86 | 17
18Cr - 8Ni | Plate | SA/EN 10028-7 | X2CrNi18-9 |  |  | ≤ 75 | 8 | 1 | 500 | 200 | NP | NP | 550 | 343 | HA-3 | G5, G30, T4 | 133 | 133 | 133 | 133 | 133 | 127 | 119 | 113 | 111 | 109 | 107 | 106 | 105 | 103 | 101 | 72.5 | 60.2 | 49.5 | [14 empty] | 86 | 18
18Cr - 8Ni | Plate | SA/EN 10028-7 | X2CrNi18-9 |  |  | ≤ 75 | 8 | 1 | 500 | 200 | NP | NP | 550 | 343 | HA-3 | G30, T5 | 133 | 121 | 113 | 107 | 102 | 94.1 | 88.1 | 83.8 | 82.2 | 80.8 | 79.6 | 78.5 | 77.5 | 76.3 | 75.1 | 73.7 | 60.2 | 49.5 | [14 empty] | 86 | 19
18Cr - 8Ni | Forgings | SA-182 | F304 | S30400 |  | ≤ 125 | 8 | 1 | 515 | 205 | 816 | NP | 816 | NP | HA-1 | G12, T8 | 138 | 126 | 113 | 107 | 103 | 95.7 | 89.9 | 85.9 | 84.1 | 82.2 | 80.5 | 79.2 | 77.3 | 76 | 74.8 | 73.6 | 72.4 | 70.8 | 68.9 | 65.4 | 51.4 | 41.7 | 32.9 | 26.5 | 21.3 | 17.2 | 13.9 | 11.1 | 8.73 |  |  |  | 86 | 20
18Cr - 8Ni | Forgings | SA-182 | F304 | S30400 |  | ≤ 125 | 8 | 1 | 515 | 205 | 816 | 427 | 816 | NP | HA-1 | G5, G12, T7 | 138 | 138 | 137 | 134 | 130 | 126 | 122 | 116 | 114 | 111 | 109 | 107 | 105 | 103 | 101 | 99.3 | 98 | 93.3 | 79.6 | 65.4 | 51.4 | 41.7 | 32.9 | 26.5 | 21.3 | 17.2 | 13.9 | 11.1 | 8.73 |  |  |  | 86 | 21
18Cr - 8Ni | Forgings | SA-182 | F304H | S30409 |  | ≤ 125 | 8 | 1 | 515 | 205 | 816 | NP | 816 | NP | HA-1 | T8 | 138 | 126 | 113 | 107 | 103 | 95.7 | 89.9 | 85.9 | 84.1 | 82.2 | 80.5 | 79.2 | 77.3 | 76 | 74.8 | 73.6 | 72.4 | 70.8 | 68.9 | 65.4 | 51.4 | 41.7 | 32.9 | 26.5 | 21.3 | 17.2 | 13.9 | 11.1 | 8.73 |  |  |  | 86 | 22
18Cr - 8Ni | Forgings | SA-182 | F304H | S30409 |  | ≤ 125 | 8 | 1 | 515 | 205 | 816 | 427 | 816 | NP | HA-1 | G5, T7 | 138 | 138 | 137 | 134 | 130 | 126 | 122 | 116 | 114 | 111 | 109 | 107 | 105 | 103 | 101 | 99.3 | 98 | 93.3 | 79.6 | 65.4 | 51.4 | 41.7 | 32.9 | 26.5 | 21.3 | 17.2 | 13.9 | 11.1 | 8.73 |  |  |  | 86 | 23
23Cr - 12Ni | Smls. tube | SA-213 | TP309H | S30909 |  |  | 8 | 2 | 515 | 205 | 816 | NP | 816 | NP | HA-2 | G5, T6 | 138 | 138 | 138 | 138 | 138 | 138 | 135 | 131 | 129 | 127 | 125 | 124 | 122 | 121 | 119 | 117 | 107 | 83.8 | 65.2 | 48.6 | 36.3 | 27.3 | 21.1 | 15.9 | 12.5 | 9.89 | 7.77 | 6.12 | 4.59 |  |  |  | 130 | 28
23Cr - 12Ni | Smls. tube | SA-213 | TP309H | S30909 |  |  | 8 | 2 | 515 | 205 | 816 | NP | 816 | NP | HA-2 | T7 | 138 | 129 | 119 | 114 | 111 | 105 | 100 | 96.7 | 95.4 | 94.1 | 92.9 | 91.6 | 90.4 | 89.2 | 87.9 | 86.7 | 85.4 | 78.9 | 65.2 | 48.6 | 36.3 | 27.3 | 21.1 | 15.9 | 12.5 | 9.89 | 7.77 | 6.12 | 4.59 |  |  |  | 130 | 29
22Cr - 5Ni - 3Mo - N | Smls. tube | SA-789 |  | S31803 |  |  | 10H | 1 | 620 | 450 | 316 | NP | 316 | 316 | HA-5 | G19 | 177 | 177 | 177 | 174 | 171 | 165 | 161 | 160 | 159 | [23 empty] | 126 | 14
22Cr - 5Ni - 3Mo - N | Smls. tube | SA-789 |  | S32205 |  |  | 10H | 1 | 655 | 480 | NP | NP | 316 | 316 | HA-5 | G19 | 187 | 187 | 187 | 184 | 180 | 174 | 170 | 168 | 168 | [23 empty] | 126 | 31
18Cr - 8Ni | Plate | SA-240 | 302 | S30200 |  |  | 8 | 1 | 515 | 205 | NP | NP | 399 | 343 | HA-1 | G5 | 138 | 138 | 137 | 134 | 130 | 126 | 122 | 116 | 114 | 111 | 109 | 107 | [20 empty] | 86 | 28
18Cr - 8Ni | Plate | SA-240 | 302 | S30200 |  |  | 8 | 1 | 515 | 205 | NP | NP | 399 | 343 | HA-1 |  | 138 | 126 | 113 | 107 | 103 | 95.7 | 90 | 85.6 | 83.9 | 82.3 | 80.5 | 79.2 | [20 empty] | 86 | 29
18Cr - 8Ni | Plate | SA-240 | 304 | S30400 |  |  | 8 | 1 | 515 | 205 | 816 | NP | 816 | 343 | HA-1 | G12, T8 | 138 | 126 | 113 | 107 | 103 | 95.7 | 89.9 | 85.9 | 84.1 | 82.2 | 80.5 | 79.2 | 77.3 | 76 | 74.8 | 73.6 | 72.4 | 70.8 | 68.9 | 65.4 | 51.4 | 41.7 | 32.9 | 26.5 | 21.3 | 17.2 | 13.9 | 11.1 | 8.73 |  |  |  | 86 | 30
18Cr - 8Ni | Plate | SA-240 | 304 | S30400 |  |  | 8 | 1 | 515 | 205 | 816 | 427 | 816 | 343 | HA-1 | G5, G12, H1, T7 | 138 | 138 | 137 | 134 | 130 | 126 | 122 | 116 | 114 | 111 | 109 | 107 | 105 | 103 | 101 | 99.3 | 98 | 93.3 | 79.6 | 65.4 | 51.4 | 41.7 | 32.9 | 26.5 | 21.3 | 17.2 | 13.9 | 11.1 | 8.73 |  |  |  | 86 | 31
18Cr - 8Ni | Plate | SA-240 | 304H | S30409 |  |  | 8 | 1 | 515 | 205 | 816 | 427 | 816 | NP | HA-1 | G5, T7 | 138 | 138 | 137 | 134 | 130 | 126 | 122 | 116 | 114 | 111 | 109 | 107 | 105 | 103 | 101 | 99.3 | 98 | 93.3 | 79.6 | 65.4 | 51.4 | 41.7 | 32.9 | 26.5 | 21.3 | 17.2 | 13.9 | 11.1 | 8.73 |  |  |  | 86 | 32
18Cr - 8Ni | Plate | SA-240 | 304H | S30409 |  |  | 8 | 1 | 515 | 205 | 816 | NP | 816 | NP | HA-1 | T8 | 138 | 126 | 113 | 107 | 103 | 95.7 | 89.9 | 85.9 | 84.1 | 82.2 | 80.5 | 79.2 | 77.3 | 76 | 74.8 | 73.6 | 72.4 | 70.8 | 68.9 | 65.4 | 51.4 | 41.7 | 32.9 | 26.5 | 21.3 | 17.2 | 13.9 | 11.1 | 8.73 |  |  |  | 86 | 33
18Cr - 8Ni | Wld. tube | SA-249 | TP304 | S30400 |  |  | 8 | 1 | 515 | 205 | 816 | NP | NP | NP | HA-1 | G12, T8, W13 | 138 | 126 | 113 | 107 | 103 | 95.7 | 89.9 | 85.9 | 84.1 | 82.2 | 80.5 | 79.2 | 77.3 | 76 | 74.8 | 73.6 | 72.4 | 70.8 | 68.9 | 65.4 | 51.4 | 41.7 | 32.9 | 26.5 | 21.3 | 17.2 | 13.9 | 11.1 | 8.73 |  |  |  | 86 | 34
18Cr - 8Ni | Wld. tube | SA-249 | TP304 | S30400 |  |  | 8 | 1 | 515 | 205 | 816 | 427 | NP | NP | HA-1 | G5, G12, T7, W12, W13 | 138 | 138 | 137 | 134 | 130 | 126 | 122 | 116 | 114 | 111 | 109 | 107 | 105 | 103 | 101 | 99.3 | 98 | 93.3 | 79.6 | 65.4 | 51.4 | 41.7 | 32.9 | 26.5 | 21.3 | 17.2 | 13.9 | 11.1 | 8.73 |  |  |  | 86 | 35
18Cr - 8Ni | Wld. tube | SA-249 | TP304 | S30400 |  |  | 8 | 1 | 515 | 205 | 816 | NP | 816 | 343 | HA-1 | G3, G5, G12, G24, T7 | 117 | 117 | 117 | 114 | 111 | 107 | 103 | 98.5 | 96.5 | 94.7 | 92.8 | 90.9 | 89.1 | 87.1 | 85.9 | 84 | 83.2 | 79 | 67.3 | 55.4 | 44.1 | 35.5 | 28 | 22.2 | 18.2 | 15 | 12.3 | 9.83 | 7.33 |  |  |  | 86 | 36
18Cr - 8Ni | Wld. tube | SA-249 | TP304 | S30400 |  |  | 8 | 1 | 515 | 205 | 816 | NP | 816 | 343 | HA-1 | G3, G12, G24, T8 | 117 | 107 | 96.2 | 91.2 | 87.4 | 81.1 | 76.6 | 72.7 | 71.2 | 70 | 68.8 | 67.5 | 66.3 | 65 | 63.8 | 62.6 | 61.3 | 60.1 | 58.6 | 55.4 | 44.1 | 35.5 | 28 | 22.2 | 18.2 | 15 | 12.3 | 9.83 | 7.33 |  |  |  | 86 | 37
18Cr - 8Ni | Wld. tube | SA-249 | TP304H | S30409 |  |  | 8 | 1 | 515 | 205 | 816 | NP | NP | NP | HA-1 | T8, W13 | 138 | 126 | 113 | 107 | 103 | 95.7 | 89.9 | 85.9 | 84.1 | 82.2 | 80.5 | 79.2 | 77.3 | 76 | 74.8 | 73.6 | 72.4 | 70.8 | 68.9 | 65.4 | 51.4 | 41.7 | 32.9 | 26.5 | 21.3 | 17.2 | 13.9 | 11.1 | 8.73 |  |  |  | 86 | 38
18Cr - 8Ni | Wld. tube | SA-249 | TP304H | S30409 |  |  | 8 | 1 | 515 | 205 | 816 | 427 | NP | NP | HA-1 | G5, T7, W12, W13 | 138 | 138 | 137 | 134 | 130 | 126 | 122 | 116 | 114 | 111 | 109 | 107 | 105 | 103 | 101 | 99.3 | 98 | 93.3 | 79.6 | 65.4 | 51.4 | 41.7 | 32.9 | 26.5 | 21.3 | 17.2 | 13.9 | 11.1 | 8.73 |  |  |  | 86 | 39
18Cr - 8Ni | Wld. tube | SA-249 | TP304H | S30409 |  |  | 8 | 1 | 515 | 205 | 816 | NP | 816 | NP | HA-1 | G3, G5, G24, T7 | 117 | 117 | 117 | 114 | 111 | 107 | 103 | 98.5 | 96.5 | 94.7 | 92.8 | 90.9 | 89.1 | 87.1 | 85.9 | 84 | 83.2 | 79 | 67.3 | 55.4 | 44.1 | 35.5 | 28 | 22.2 | 18.2 | 15 | 12.3 | 9.83 | 7.33 |  |  |  | 86 | 40
18Cr - 8Ni | Wld. tube | SA-249 | TP304H | S30409 |  |  | 8 | 1 | 515 | 205 | 816 | NP | 816 | NP | HA-1 | G3, G24, T8 | 117 | 107 | 96.2 | 91.2 | 87.4 | 81.1 | 76.6 | 72.7 | 71.2 | 70 | 68.8 | 67.5 | 66.3 | 65 | 63.8 | 62.6 | 61.3 | 60.1 | 58.6 | 55.4 | 44.1 | 35.5 | 28 | 22.2 | 18.2 | 15 | 12.3 | 9.83 | 7.33 |  |  |  | 86 | 41
18Cr - 8Ni | Smls. & wld. pipe | SA-312 | TP304 | S30400 |  |  | 8 | 1 | 515 | 205 | 816 | 427 | 816 | 343 | HA-1 | G5, G12, T7, W12, W13, W14 | 138 | 138 | 137 | 134 | 130 | 126 | 122 | 116 | 114 | 111 | 109 | 107 | 105 | 103 | 101 | 99.3 | 98 | 93.3 | 79.6 | 65.4 | 51.4 | 41.7 | 32.9 | 26.5 | 21.3 | 17.2 | 13.9 | 11.1 | 8.73 |  |  |  | 86 | 42
18Cr - 8Ni | Smls. & wld. pipe | SA-312 | TP304 | S30400 |  |  | 8 | 1 | 515 | 205 | 816 | NP | 816 | 343 | HA-1 | G12, T8, W13, W14 | 138 | 126 | 113 | 107 | 103 | 95.7 | 89.9 | 85.9 | 84.1 | 82.2 | 80.5 | 79.2 | 77.3 | 76 | 74.8 | 73.6 | 72.4 | 70.8 | 68.9 | 65.4 | 51.4 | 41.7 | 32.9 | 26.5 | 21.3 | 17.2 | 13.9 | 11.1 | 8.73 |  |  |  | 86 | 43
18Cr - 8Ni | Wld. pipe | SA-312 | TP304 | S30400 |  |  | 8 | 1 | 515 | 205 | 816 | NP | 816 | 343 | HA-1 | G3, G5, G12, G24, T7 | 117 | 117 | 117 | 114 | 111 | 107 | 103 | 98.5 | 96.5 | 94.7 | 92.8 | 90.9 | 89.1 | 87.1 | 85.9 | 84 | 83.2 | 79 | 67.3 | 55.4 | 44.1 | 35.5 | 28 | 22.2 | 18.2 | 15 | 12.3 | 9.83 | 7.33 |  |  |  | 86 | 44
18Cr - 8Ni | Wld. pipe | SA-312 | TP304 | S30400 |  |  | 8 | 1 | 515 | 205 | 816 | NP | 816 | 343 | HA-1 | G3, G12, G24, T8 | 117 | 107 | 96.2 | 91.2 | 87.4 | 81.1 | 76.6 | 72.7 | 71.2 | 70 | 68.8 | 67.5 | 66.3 | 65 | 63.8 | 62.6 | 61.3 | 60.1 | 58.6 | 55.4 | 44.1 | 35.5 | 28 | 22.2 | 18.2 | 15 | 12.3 | 9.83 | 7.33 |  |  |  | 86 | 45
18Cr - 8Ni | Smls. & wld. pipe | SA-312 | TP304H | S30409 |  |  | 8 | 1 | 515 | 205 | 816 | 427 | 816 | NP | HA-1 | G5, T7, W12, W13, W14 | 138 | 138 | 137 | 134 | 130 | 126 | 122 | 116 | 114 | 111 | 109 | 107 | 105 | 103 | 101 | 99.3 | 98 | 93.3 | 79.6 | 65.4 | 51.4 | 41.7 | 32.9 | 26.5 | 21.3 | 17.2 | 13.9 | 11.1 | 8.73 |  |  |  | 90 | 1
18Cr - 8Ni | Smls. & wld. pipe | SA-312 | TP304H | S30409 |  |  | 8 | 1 | 515 | 205 | 816 | NP | 816 | NP | HA-1 | T8, W13, W14 | 138 | 126 | 113 | 107 | 103 | 95.7 | 89.9 | 85.9 | 84.1 | 82.2 | 80.5 | 79.2 | 77.3 | 76 | 74.8 | 73.6 | 72.4 | 70.8 | 68.9 | 65.4 | 51.4 | 41.7 | 32.9 | 26.5 | 21.3 | 17.2 | 13.9 | 11.1 | 8.73 |  |  |  | 90 | 2
18Cr - 8Ni | Wld. pipe | SA-312 | TP304H | S30409 |  |  | 8 | 1 | 515 | 205 | 816 | NP | 816 | NP | HA-1 | G3, G5, G24, T7 | 117 | 117 | 117 | 114 | 111 | 107 | 103 | 98.5 | 96.5 | 94.7 | 92.8 | 90.9 | 89.1 | 87.1 | 85.9 | 84 | 83.2 | 79 | 67.3 | 55.4 | 44.1 | 35.5 | 28 | 22.2 | 18.2 | 15 | 12.3 | 9.83 | 7.33 |  |  |  | 90 | 3
18Cr - 8Ni | Wld. pipe | SA-312 | TP304H | S30409 |  |  | 8 | 1 | 515 | 205 | 816 | NP | 816 | NP | HA-1 | G3, G24, T8 | 117 | 107 | 96.2 | 91.2 | 87.4 | 81.1 | 76.6 | 72.7 | 71.2 | 70 | 68.8 | 67.5 | 66.3 | 65 | 63.8 | 62.6 | 61.3 | 60.1 | 58.6 | 55.4 | 44.1 | 35.5 | 28 | 22.2 | 18.2 | 15 | 12.3 | 9.83 | 7.33 |  |  |  | 90 | 4
18Cr - 8Ni | Wld. pipe | SA-358 | 304 | S30400 | 1 |  | 8 | 1 | 515 | 205 | NP | 427 | NP | NP | HA-1 | G5, W12 | 138 | 138 | 137 | 134 | 130 | 126 | 122 | 116 | 114 | 111 | 109 | 107 | 105 | 103 | [18 empty] | 90 | 5
18Cr - 8Ni | Wld. pipe | SA-358 | 304H | S30409 | 1 |  | 8 | 1 | 515 | 205 | NP | 427 | NP | NP | HA-1 | G5, W12 | 138 | 138 | 137 | 134 | 130 | 126 | 122 | 116 | 114 | 111 | 109 | 107 | 105 | 103 | [18 empty] | 90 | 6
18Cr - 8Ni | Wld. pipe | SA-358 | 304LN | S30453 | 1 |  | 8 | 1 | 515 | 205 | NP | 427 | NP | NP | HA-1 | G5, W12 | 138 | 138 | 137 | 134 | 130 | 126 | 122 | 116 | 114 | 111 | 109 | 107 | 105 | 103 | [18 empty] | 90 | 7
18Cr - 8Ni | Smls. pipe | SA-376 | TP304 | S30400 |  |  | 8 | 1 | 515 | 205 | 816 | 427 | 816 | 343 | HA-1 | G5, G12, H1, S11, T7 | 138 | 138 | 137 | 134 | 130 | 126 | 122 | 116 | 114 | 111 | 109 | 107 | 105 | 103 | 101 | 99.3 | 98 | 93.3 | 79.6 | 65.4 | 51.4 | 41.7 | 32.9 | 26.5 | 21.3 | 17.2 | 13.9 | 11.1 | 8.73 |  |  |  | 90 | 8
18Cr - 8Ni | Smls. pipe | SA-376 | TP304 | S30400 |  |  | 8 | 1 | 515 | 205 | 816 | NP | 816 | 343 | HA-1 | G12, H1, S11, T8 | 138 | 126 | 113 | 107 | 103 | 95.7 | 89.9 | 85.9 | 84.1 | 82.2 | 80.5 | 79.2 | 77.3 | 76 | 74.8 | 73.6 | 72.4 | 70.8 | 68.9 | 65.4 | 51.4 | 41.7 | 32.9 | 26.5 | 21.3 | 17.2 | 13.9 | 11.1 | 8.73 |  |  |  | 90 | 9
18Cr - 8Ni | Smls. pipe | SA-376 | TP304H | S30409 |  |  | 8 | 1 | 515 | 205 | 816 | 427 | 816 | NP | HA-1 | G5, H1, T7 | 138 | 138 | 137 | 134 | 130 | 126 | 122 | 116 | 114 | 111 | 109 | 107 | 105 | 103 | 101 | 99.3 | 98 | 93.3 | 79.6 | 65.4 | 51.4 | 41.7 | 32.9 | 26.5 | 21.3 | 17.2 | 13.9 | 11.1 | 8.73 |  |  |  | 90 | 10
18Cr - 8Ni | Smls. pipe | SA-376 | TP304H | S30409 |  |  | 8 | 1 | 515 | 205 | 816 | NP | 816 | NP | HA-1 | H1, T8 | 138 | 126 | 113 | 107 | 103 | 95.7 | 89.9 | 85.9 | 84.1 | 82.2 | 80.5 | 79.2 | 77.3 | 76 | 74.8 | 73.6 | 72.4 | 70.8 | 68.9 | 65.4 | 51.4 | 41.7 | 32.9 | 26.5 | 21.3 | 17.2 | 13.9 | 11.1 | 8.73 |  |  |  | 90 | 11
18Cr - 8Ni | Smls. & wld. fittings | SA-403 | 304 | S30400 |  |  | 8 | 1 | 515 | 205 | NP | 427 | 816 | 343 | HA-1 | G5, G12, T7, W12, W14 | 138 | 138 | 137 | 134 | 130 | 126 | 122 | 116 | 114 | 111 | 109 | 107 | 105 | 103 | 101 | 99.3 | 98 | 93.3 | 79.6 | 65.4 | 51.4 | 41.7 | 32.9 | 26.5 | 21.3 | 17.2 | 13.9 | 11.1 | 8.73 |  |  |  | 90 | 12
18Cr - 8Ni | Smls. & wld. fittings | SA-403 | 304H | S30409 |  |  | 8 | 1 | 515 | 205 | NP | 427 | 816 | NP | HA-1 | G5, T7, W12, W14 | 138 | 138 | 137 | 134 | 130 | 126 | 122 | 116 | 114 | 111 | 109 | 107 | 105 | 103 | 101 | 99.3 | 98 | 93.3 | 79.6 | 65.4 | 51.4 | 41.7 | 32.9 | 26.5 | 21.3 | 17.2 | 13.9 | 11.1 | 8.73 |  |  |  | 90 | 13
18Cr - 8Ni | Wld. pipe | SA-409 | TP304 | S30400 |  |  | 8 | 1 | 515 | 205 | NP | 427 | NP | NP | HA-1 | G5, W12 | 138 | 138 | 137 | 134 | 130 | 126 | 122 | 116 | 114 | 111 | 109 | 107 | 105 | 103 | [18 empty] | 90 | 14
18Cr - 8Ni | Bar | SA-479 | 302 | S30200 |  |  | 8 | 1 | 515 | 205 | NP | 427 | 399 | 343 | HA-1 | G5, G24 | 138 | 138 | 137 | 134 | 130 | 126 | 122 | 116 | 114 | 111 | 109 | 107 | 105 | 103 | [18 empty] | 90 | 15
18Cr - 8Ni | Bar | SA-479 | 302 | S30200 |  |  | 8 | 1 | 515 | 205 | NP | NP | 399 | 343 | HA-1 | G22 | 138 | 126 | 113 | 107 | 103 | 95.7 | 90 | 85.6 | 83.9 | 82.3 | 80.5 | 79.2 | [20 empty] | 90 | 16
18Cr - 8Ni | Bar | SA-479 | 304 | S30400 |  |  | 8 | 1 | 515 | 205 | 816 | 427 | 816 | 343 | HA-1 | G5, G12, G22, T7 | 138 | 138 | 137 | 134 | 130 | 126 | 122 | 116 | 114 | 111 | 109 | 107 | 105 | 103 | 101 | 99.3 | 98 | 93.3 | 79.6 | 65.4 | 51.4 | 41.7 | 32.9 | 26.5 | 21.3 | 17.2 | 13.9 | 11.1 | 8.73 |  |  |  | 90 | 17
18Cr - 8Ni | Bar | SA-479 | 304 | S30400 |  |  | 8 | 1 | 515 | 205 | 816 | NP | 816 | 343 | HA-1 | G12, G22, T8 | 138 | 126 | 113 | 107 | 103 | 95.7 | 89.9 | 85.9 | 84.1 | 82.2 | 80.5 | 79.2 | 77.3 | 76 | 74.8 | 73.6 | 72.4 | 70.8 | 68.9 | 65.4 | 51.4 | 41.7 | 32.9 | 26.5 | 21.3 | 17.2 | 13.9 | 11.1 | 8.73 |  |  |  | 90 | 18
18Cr - 8Ni | Bar | SA-479 | 304H | S30409 |  |  | 8 | 1 | 515 | 205 | 816 | 427 | 816 | NP | HA-1 | G5, G22, T7 | 138 | 138 | 137 | 134 | 130 | 126 | 122 | 116 | 114 | 111 | 109 | 107 | 105 | 103 | 101 | 99.3 | 98 | 93.3 | 79.6 | 65.4 | 51.4 | 41.7 | 32.9 | 26.5 | 21.3 | 17.2 | 13.9 | 11.1 | 8.73 |  |  |  | 90 | 19
18Cr - 8Ni | Bar | SA-479 | 304H | S30409 |  |  | 8 | 1 | 515 | 205 | 816 | NP | 816 | NP | HA-1 | G22, T8 | 138 | 126 | 113 | 107 | 103 | 95.7 | 89.9 | 85.9 | 84.1 | 82.2 | 80.5 | 79.2 | 77.3 | 76 | 74.8 | 73.6 | 72.4 | 70.8 | 68.9 | 65.4 | 51.4 | 41.7 | 32.9 | 26.5 | 21.3 | 17.2 | 13.9 | 11.1 | 8.73 |  |  |  | 90 | 20
18Cr - 8Ni | Wld. tube | SA-688 | TP304 | S30400 |  |  | 8 | 1 | 515 | 205 | NP | 427 | NP | NP | HA-1 | G5, W12 | 138 | 138 | 137 | 134 | 130 | 126 | 122 | 116 | 114 | 111 | 109 | 107 | 105 | 103 | [18 empty] | 90 | 21
18Cr - 8Ni | Wld. tube | SA-688 | TP304 | S30400 |  |  | 8 | 1 | 515 | 205 | NP | NP | 816 | 343 | HA-1 | G5, G12, G24, T7 | 117 | 117 | 117 | 114 | 111 | 107 | 103 | 98.5 | 96.5 | 94.7 | 92.8 | 90.9 | 89.1 | 87.1 | 85.9 | 84 | 83.2 | 79 | 67.3 | 55.4 | 44.1 | 35.5 | 28 | 22.2 | 18.2 | 15 | 12.3 | 9.83 | 7.33 |  |  |  | 90 | 22
18Cr - 8Ni | Wld. tube | SA-688 | TP304 | S30400 |  |  | 8 | 1 | 515 | 205 | NP | NP | 816 | 343 | HA-1 | G12, G24, T8 | 117 | 107 | 96.2 | 91.2 | 87.4 | 81.1 | 76.6 | 72.7 | 71.2 | 70 | 68.8 | 67.5 | 66.3 | 65 | 63.8 | 62.6 | 61.3 | 60.1 | 58.6 | 55.4 | 44.1 | 35.5 | 28 | 22.2 | 18.2 | 15 | 12.3 | 9.83 | 7.33 |  |  |  | 90 | 23
18Cr - 8Ni | Wld. pipe | SA-813 | TP304 | S30400 |  |  | 8 | 1 | 515 | 205 | NP | 427 | NP | NP | HA-1 | G5, W12 | 138 | 138 | 137 | 134 | 130 | 126 | 122 | 116 | 114 | 111 | 109 | 107 | 105 | 103 | [18 empty] | 90 | 24
18Cr - 8Ni | Wld. pipe | SA-813 | TP304H | S30409 |  |  | 8 | 1 | 515 | 205 | NP | 427 | NP | NP | HA-1 | G5, W12 | 138 | 138 | 137 | 134 | 130 | 126 | 122 | 116 | 114 | 111 | 109 | 107 | 105 | 103 | [18 empty] | 90 | 25
18Cr - 8Ni | Wld. pipe | SA-814 | TP304 | S30400 |  |  | 8 | 1 | 515 | 205 | NP | 427 | NP | NP | HA-1 | G5, W12 | 138 | 138 | 137 | 134 | 130 | 126 | 122 | 116 | 114 | 111 | 109 | 107 | 105 | 103 | [18 empty] | 90 | 26
18Cr - 8Ni | Wld. pipe | SA-814 | TP304H | S30409 |  |  | 8 | 1 | 515 | 205 | NP | 427 | NP | NP | HA-1 | G5, W12 | 138 | 138 | 137 | 134 | 130 | 126 | 122 | 116 | 114 | 111 | 109 | 107 | 105 | 103 | [18 empty] | 90 | 27
18Cr - 8Ni | Bar | SA/JIS G4303 | SUS302 |  |  |  | 8 | 1 | 520 | 205 | NP | 427 | 399 | NP | HA-1 | G5, G24 | 138 | 138 | 137 | 134 | 130 | 126 | 122 | 116 | 114 | 111 | 109 | 107 | 105 | 103 | [18 empty] | 90 | 28
18Cr - 8Ni | Bar | SA/JIS G4303 | SUS304 |  |  |  | 8 | 1 | 520 | 205 | 816 | 427 | 816 | NP | HA-1 | G5, G12, G22, T7 | 138 | 138 | 137 | 134 | 130 | 126 | 122 | 116 | 114 | 111 | 109 | 107 | 105 | 103 | 101 | 99.3 | 98 | 93.3 | 79.6 | 65.4 | 51.4 | 41.7 | 32.9 | 26.5 | 21.3 | 17.2 | 13.9 | 11.1 | 8.73 |  |  |  | 90 | 29
18Cr - 8Ni | Plate | SA/EN 10028-7 | X5CrNi18-10 |  |  | ≤ 75 | 8 | 1 | 520 | 210 | NP | NP | 550 | 343 | HA-1 | G5, G12, G30, H1 | 140 | 140 | 140 | 140 | 140 | 131 | 123 | 118 | 115 | 113 | 111 | 108 | 106 | 105 | 103 | 101 | 98.8 | 96.8 | [14 empty] | 90 | 30
18Cr - 8Ni | Plate | SA/EN 10028-7 | X5CrNi18-10 |  |  | ≤ 75 | 8 | 1 | 520 | 210 | NP | NP | 550 | 343 | HA-1 | G12, G30 | 140 | 124 | 115 | 109 | 105 | 97.1 | 91.5 | 87.1 | 85.2 | 83.5 | 81.9 | 80.3 | 78.9 | 77.4 | 76 | 74.6 | 73.2 | 71.7 | [14 empty] | 90 | 31
18Cr - 8Ni | Castings | SA-351 | CF3A | J92500 |  |  | 8 | 1 | 530 | 240 | NP | 343 | 371 | 343 | HA-3 | G1, G5, G16, G17, G19 | 152 | 148 | 142 | 138 | 134 | 130 | 128 | 128 | 128 | 128 | 127 | [21 empty] | 90 | 32
18Cr - 8Ni | Castings | SA-351 | CF3A | J92500 |  |  | 8 | 1 | 530 | 240 | NP | NP | 371 | 343 | HA-3 | G1, G19 | 152 | 143 | 133 | 126 | 120 | 112 | 105 | 100 | 97.9 | 96 | 94.2 | [21 empty] | 90 | 33
18Cr - 8Ni | Castings | SA-351 | CF8A | J92600 |  |  | 8 | 1 | 530 | 240 | NP | 343 | 343 | 343 | HA-1 | G1, G5, G16, G17, G19 | 152 | 148 | 142 | 138 | 134 | 130 | 128 | 128 | 128 | 128 | [22 empty] | 90 | 34
18Cr - 8Ni | Castings | SA-351 | CF8A | J92600 |  |  | 8 | 1 | 530 | 240 | NP | NP | 343 | 343 | HA-1 | G1, G19 | 152 | 143 | 133 | 126 | 120 | 112 | 105 | 100 | 97.9 | 96 | [22 empty] | 90 | 35
18Cr - 8Ni | Cast pipe | SA-451 | CPF3A | J92500 |  |  | 8 | 1 | 530 | 240 | NP | 343 | NP | NP | HA-3 | G5, G16, G17, G19 | 152 | 148 | 142 | 138 | 134 | 130 | 128 | 128 | 128 | 128 | [22 empty] | 90 | 36
18Cr - 8Ni | Cast pipe | SA-451 | CPF8A | J92600 |  |  | 8 | 1 | 530 | 240 | NP | 343 | NP | NP | HA-1 | G5, G16, G17, G19 | 152 | 148 | 142 | 138 | 134 | 130 | 128 | 128 | 128 | 128 | [22 empty] | 90 | 37
18Cr - 8Ni - N | Forgings | SA-182 | F304LN | S30453 |  | > 125 | 8 | 1 | 485 | 205 | NP | 427 | 427 | NP | HA-1 | G5 | 138 | 134 | 130 | 126 | 122 | 119 | 118 | 115 | 114 | 111 | 109 | 107 | 105 | 103 | [18 empty] | 90 | 38
18Cr - 8Ni - N | Forgings | SA-965 | F304LN | S30453 |  |  | 8 | 1 | 485 | 205 | NP | 427 | 427 | NP | HA-1 | G5 | 138 | 134 | 130 | 126 | 122 | 119 | 118 | 115 | 114 | 111 | 109 | 107 | 105 | 103 | [18 empty] | 90 | 39
18Cr - 8Ni - N | Forgings | SA-182 | F304LN | S30453 |  | ≤ 125 | 8 | 1 | 515 | 205 | NP | 427 | 427 | NP | HA-1 | G5 | 138 | 138 | 137 | 134 | 130 | 126 | 122 | 116 | 114 | 111 | 109 | 107 | 105 | 103 | [18 empty] | 90 | 40
22Cr - 2Ni - Mo - N | Smls. tube | SA-789 |  | S32202 |  |  | 10H | 1 | 648 | 448 | NP | NP | 316 | NP | HA-5 | G19 | 185 | 185 | 182 | 175 | 171 | 170 | 170 | 170 | 170 | [23 empty] | 126 | 4
18Cr - 8Ni - N | Plate | SA-240 | 304LN | S30453 |  |  | 8 | 1 | 515 | 205 | NP | 427 | 427 | NP | HA-1 | G5 | 138 | 138 | 137 | 134 | 130 | 126 | 122 | 116 | 114 | 111 | 109 | 107 | 105 | 103 | [18 empty] | 90 | 42
18Cr - 8Ni - N | Wld. tube | SA-249 | TP304LN | S30453 |  |  | 8 | 1 | 515 | 205 | NP | 427 | 427 | NP | HA-1 | G5, W12, W14 | 138 | 138 | 137 | 134 | 130 | 126 | 122 | 116 | 114 | 111 | 109 | 107 | 105 | 103 | [18 empty] | 90 | 43
18Cr - 8Ni - N | Smls. & wld. pipe | SA-312 | TP304LN | S30453 |  |  | 8 | 1 | 515 | 205 | NP | 427 | 427 | NP | HA-1 | G5, W12, W14 | 138 | 138 | 137 | 134 | 130 | 126 | 122 | 116 | 114 | 111 | 109 | 107 | 105 | 103 | [18 empty] | 90 | 44
18Cr - 8Ni - N | Smls. pipe | SA-376 | TP304LN | S30453 |  |  | 8 | 1 | 515 | 205 | NP | 427 | 427 | NP | HA-1 | G5 | 138 | 138 | 137 | 134 | 130 | 126 | 122 | 116 | 114 | 111 | 109 | 107 | 105 | 103 | [18 empty] | 90 | 45
18Cr - 8Ni - N | Smls. & wld. fittings | SA-403 | 304LN | S30453 | WP |  | 8 | 1 | 515 | 205 | NP | 427 | 427 | NP | HA-1 | G5, W12, W14 | 138 | 138 | 137 | 134 | 130 | 126 | 122 | 116 | 114 | 111 | 109 | 107 | 105 | 103 | [18 empty] | 94 | 1
18Cr - 8Ni - N | Bar | SA-479 | 304LN | S30453 |  |  | 8 | 1 | 515 | 205 | NP | 427 | 427 | NP | HA-1 | G5 | 138 | 138 | 137 | 134 | 130 | 126 | 122 | 116 | 114 | 111 | 109 | 107 | 105 | 103 | [18 empty] | 94 | 2
18Cr - 8Ni - N | Wld. tube | SA-688 | TP304LN | S30453 |  |  | 8 | 1 | 515 | 205 | NP | 427 | 427 | NP | HA-1 | G5, W12, W14 | 138 | 138 | 137 | 134 | 130 | 126 | 122 | 116 | 114 | 111 | 109 | 107 | 105 | 103 | [18 empty] | 94 | 3
18Cr - 8Ni - N | Wld. pipe | SA-813 | TP304LN | S30453 |  |  | 8 | 1 | 515 | 205 | NP | 427 | 427 | NP | HA-1 | G5, W12, W14 | 138 | 138 | 137 | 134 | 130 | 126 | 122 | 116 | 114 | 111 | 109 | 107 | 105 | 103 | [18 empty] | 94 | 4
18Cr - 8Ni - N | Wld. pipe | SA-814 | TP304LN | S30453 |  |  | 8 | 1 | 515 | 205 | NP | 427 | 427 | NP | HA-1 | G5, W12, W14 | 138 | 138 | 137 | 134 | 130 | 126 | 122 | 116 | 114 | 111 | 109 | 107 | 105 | 103 | [18 empty] | 94 | 5
18Cr - 8Ni - N | Forgings | SA-182 | F304N | S30451 |  |  | 8 | 1 | 550 | 240 | NP | 427 | NP | NP | HA-1 | G5 | 158 | 158 | 158 | 154 | 149 | 141 | 132 | 125 | 122 | 120 | 118 | 116 | 115 | 113 | [18 empty] | 94 | 6
22Cr - 13Ni - 5Mn | Smls. tube | SA-213 | XM-19 | S20910 |  |  | 8 | 3 | 690 | 380 | NP | NP | 649 | NP | HA-6 | T8 | 197 | 196 | 195 | 191 | 185 | 180 | 176 | 174 | 172 | 169 | 167 | 165 | 162 | 161 | 159 | 157 | 156 | 154 | 152 | 132 | 83.6 | 56.1 | [10 empty] | 126 | 35
21Cr - 5Mn - 1.5Ni - Cu - N | Smls. tube | SA-789 |  | S32101 |  | > 5 | 10H | 1 | 650 | 450 | NP | NP | 316 | NP | HA-5 | G19 | 186 | 186 | 186 |  | 177 | 171 | 170 | 170 | 170 | [23 empty] | 122 | 13
18Cr - 8Ni - N | Plate | SA-240 | 304N | S30451 |  |  | 8 | 1 | 550 | 240 | NP | 427 | 649 | 343 | HA-1 | G5, G12, T7 | 158 | 158 | 158 | 154 | 149 | 141 | 132 | 125 | 122 | 120 | 118 | 116 | 115 | 113 | 111 | 109 | 106 | 98.3 | 78.6 | 64.3 | 51.4 | 41.6 | [10 empty] | 94 | 9
18Cr - 8Ni - N | Plate | SA-240 | 304N | S30451 |  |  | 8 | 1 | 550 | 240 | NP | NP | 649 | 343 | HA-1 | G12, T8 | 158 | 144 | 129 | 121 | 115 | 105 | 97.6 | 92.9 | 90.9 | 89.3 | 88 | 86.1 | 84.9 | 83.7 | 81.8 | 80.5 | 78.8 | 77.3 | 74 | 64.3 | 51.4 | 41.6 | [10 empty] | 94 | 10
18Cr - 8Ni - N | Wld. tube | SA-249 | TP304N | S30451 |  |  | 8 | 1 | 550 | 240 | 649 | NP | NP | NP | HA-1 | G5, G12, T7, W13 | 158 | 158 | 158 | 154 | 149 | 141 | 132 | 125 | 122 | 120 | 118 | 116 | 115 | 113 | 111 | 109 | 106 | 98.3 | 78.6 | 64.3 | 51.4 | 41.6 | [10 empty] | 94 | 11
18Cr - 8Ni - N | Wld. tube | SA-249 | TP304N | S30451 |  |  | 8 | 1 | 550 | 240 | 649 | NP | NP | NP | HA-1 | G12, T8, W13 | 158 | 144 | 129 | 121 | 115 | 105 | 97.6 | 92.9 | 90.9 | 89.3 | 88 | 86.1 | 84.9 | 83.7 | 81.8 | 80.5 | 78.8 | 77.3 | 74 | 64.3 | 51.4 | 41.6 | [10 empty] | 94 | 12
18Cr - 8Ni - N | Wld. tube | SA-249 | TP304N | S30451 |  |  | 8 | 1 | 550 | 240 | 649 | NP | NP | NP | HA-1 | G3, G5, G12, T5 | 134 | 134 | 133 | 131 | 127 | 120 | 112 | 106 | 104 | 102 | 100 | 99.2 | 97.4 | 95.4 | 94.2 | 92.5 | 90.5 | 83.9 | 66.4 | 54.5 | 44.1 | 35.5 | [10 empty] | 94 | 13
18Cr - 8Ni - N | Wld. tube | SA-249 | TP304N | S30451 |  |  | 8 | 1 | 550 | 240 | 649 | NP | 649 | 343 | HA-1 | G3, G12, G24, T8 | 134 | 122 | 110 | 103 | 97.7 | 88.9 | 82.9 | 79.1 | 77.2 | 75.5 | 74.3 | 73 | 72.4 | 71.3 | 69.4 | 68 | 66.7 | 65.9 | 63 | 54.5 | 44.1 | 35.5 | [10 empty] | 94 | 14
18Cr - 8Ni - N | Wld. tube | SA-249 | TP304N | S30451 |  |  | 8 | 1 | 550 | 240 | NP | NP | 649 | 343 | HA-1 | G5, G12, G24, T5 | 134 | 134 | 133 | 131 | 127 | 120 | 112 | 106 | 104 | 102 | 100 | 99.2 | 97.4 | 95.4 | 94.2 | 92.5 | 90.5 | 83.9 | 66.4 | 54.5 | 44.1 | 35.5 | [10 empty] | 94 | 15
18Cr - 8Ni - N | Smls. & wld. pipe | SA-312 | TP304N | S30451 |  |  | 8 | 1 | 550 | 240 | 649 | 427 | 649 | 343 | HA-1 | G5, G12, T7, W12, W13, W14 | 158 | 158 | 158 | 154 | 149 | 141 | 132 | 125 | 122 | 120 | 118 | 116 | 115 | 113 | 111 | 109 | 106 | 98.3 | 78.6 | 64.3 | 51.4 | 41.6 | [10 empty] | 94 | 16
18Cr - 8Ni - N | Smls. & wld. pipe | SA-312 | TP304N | S30451 |  |  | 8 | 1 | 550 | 240 | 649 | NP | 649 | 343 | HA-1 | G12, T8, W13, W14 | 158 | 144 | 129 | 121 | 115 | 105 | 97.6 | 92.9 | 90.9 | 89.3 | 88 | 86.1 | 84.9 | 83.7 | 81.8 | 80.5 | 78.8 | 77.3 | 74 | 64.3 | 51.4 | 41.6 | [10 empty] | 94 | 17
18Cr - 8Ni - N | Wld. pipe | SA-312 | TP304N | S30451 |  |  | 8 | 1 | 550 | 240 | 649 | NP | 649 | 343 | HA-1 | G3, G5, G12, G24, T5 | 134 | 134 | 133 | 131 | 127 | 120 | 112 | 106 | 104 | 102 | 100 | 99.2 | 97.4 | 95.4 | 94.2 | 92.5 | 90.5 | 83.9 | 66.4 | 54.5 | 44.1 | 35.5 | [10 empty] | 94 | 18
18Cr - 8Ni - N | Wld. pipe | SA-312 | TP304N | S30451 |  |  | 8 | 1 | 550 | 240 | 649 | NP | 649 | 343 | HA-1 | G3, G12, G24, T8 | 134 | 122 | 110 | 103 | 97.7 | 88.9 | 82.9 | 79.1 | 77.2 | 75.5 | 74.3 | 73 | 72.4 | 71.3 | 69.4 | 68 | 66.7 | 65.9 | 63 | 54.5 | 44.1 | 35.5 | [10 empty] | 94 | 19
18Cr - 8Ni - N | Wld. pipe | SA-358 | 304N | S30451 | 1 |  | 8 | 1 | 550 | 240 | NP | 427 | NP | NP | HA-1 | G5, W12 | 158 | 158 | 158 | 154 | 149 | 141 | 132 | 125 | 122 | 120 | 118 | 116 | 115 | 113 | [18 empty] | 94 | 20
18Cr - 8Ni - N | Smls. pipe | SA-376 | TP304N | S30451 |  |  | 8 | 1 | 550 | 240 | 649 | 427 | 649 | 343 | HA-1 | G5, G12, H1, T7 | 158 | 158 | 158 | 154 | 149 | 141 | 132 | 125 | 122 | 120 | 118 | 116 | 115 | 113 | 111 | 109 | 106 | 98.3 | 78.6 | 64.3 | 51.4 | 41.6 | [10 empty] | 94 | 21
18Cr - 8Ni - N | Smls. pipe | SA-376 | TP304N | S30451 |  |  | 8 | 1 | 550 | 240 | 649 | NP | 649 | 343 | HA-1 | G12, H1, T8 | 158 | 144 | 129 | 121 | 115 | 105 | 97.6 | 92.9 | 90.9 | 89.3 | 88 | 86.1 | 84.9 | 83.7 | 81.8 | 80.5 | 78.8 | 77.3 | 74 | 64.3 | 51.4 | 41.6 | [10 empty] | 94 | 22
18Cr - 8Ni - N | Smls. & wld. fittings | SA-403 | 304N | S30451 |  |  | 8 | 1 | 550 | 240 | NP | 427 | 649 | 343 | HA-1 | G5, T7, W12, W14 | 158 | 158 | 158 | 154 | 149 | 141 | 132 | 125 | 122 | 120 | 118 | 116 | 115 | 113 | 111 | 109 | 106 | 98.3 | 78.6 | 64.3 | 51.4 | 41.6 | [10 empty] | 94 | 23
18Cr - 8Ni - N | Bar | SA-479 | 304N | S30451 |  |  | 8 | 1 | 550 | 240 | 649 | NP | NP | NP | HA-1 | G12, T8 | 158 | 144 | 129 | 121 | 115 | 105 | 97.6 | 92.9 | 90.9 | 89.3 | 88 | 86.1 | 84.9 | 83.7 | 81.8 | 80.5 | 78.8 | 77.3 | 74 | 64.3 | 51.4 | 41.6 | [10 empty] | 94 | 24
18Cr - 8Ni - N | Bar | SA-479 | 304N | S30451 |  |  | 8 | 1 | 550 | 240 | 649 | 427 | NP | NP | HA-1 | G5, G12, T7 | 158 | 158 | 158 | 154 | 149 | 141 | 132 | 125 | 122 | 120 | 118 | 116 | 115 | 113 | 111 | 109 | 106 | 98.3 | 78.6 | 64.3 | 51.4 | 41.6 | [10 empty] | 94 | 25
18Cr - 8Ni - N | Wld. tube | SA-688 | TP304N | S30451 |  |  | 8 | 1 | 550 | 240 | NP | 427 | NP | NP | HA-1 | G5, W12 | 158 | 158 | 158 | 154 | 149 | 141 | 132 | 125 | 122 | 120 | 118 | 116 | 115 | 113 | [18 empty] | 94 | 26
18Cr - 8Ni - N | Wld. tube | SA-688 | TP304N | S30451 |  |  | 8 | 1 | 550 | 240 | NP | NP | 649 | 343 | HA-1 | G5, G12, G24, T7 | 134 | 134 | 133 | 131 | 127 | 120 | 112 | 106 | 104 | 102 | 100 | 99.2 | 97.4 | 95.4 | 94.2 | 92.5 | 90.5 | 83.9 | 66.4 | 54.5 | 44.1 | 35.5 | [10 empty] | 94 | 27
18Cr - 8Ni - N | Wld. tube | SA-688 | TP304N | S30451 |  |  | 8 | 1 | 550 | 240 | NP | NP | 649 | 343 | HA-1 | G12, G24, T8 | 134 | 122 | 110 | 103 | 97.7 | 88.9 | 82.9 | 79.1 | 77.2 | 75.5 | 74.3 | 73 | 72.4 | 71.3 | 69.4 | 68 | 66.7 | 65.9 | 63 | 54.5 | 44.1 | 35.5 | [10 empty] | 94 | 28
18Cr - 8Ni - N | Wld. pipe | SA-813 | TP304N | S30451 |  |  | 8 | 1 | 550 | 240 | NP | 427 | NP | NP | HA-1 | G5, W12 | 158 | 158 | 158 | 154 | 149 | 141 | 132 | 125 | 122 | 120 | 118 | 116 | 115 | 113 | [18 empty] | 94 | 29
18Cr - 8Ni - N | Wld. pipe | SA-814 | TP304N | S30451 |  |  | 8 | 1 | 550 | 240 | NP | 427 | NP | NP | HA-1 | G5, W12 | 158 | 158 | 158 | 154 | 149 | 141 | 132 | 125 | 122 | 120 | 118 | 116 | 115 | 113 | [18 empty] | 94 | 30
18Cr - 8Ni - N | Forgings | SA-965 | F304N | S30451 |  |  | 8 | 1 | 550 | 240 | NP | 427 | 649 | 343 | HA-1 | G5, G12, T7 | 158 | 158 | 158 | 154 | 149 | 141 | 132 | 125 | 122 | 120 | 118 | 116 | 115 | 113 | 111 | 109 | 106 | 98.3 | 78.6 | 64.3 | 51.4 | 41.6 | [10 empty] | 94 | 31
18Cr - 8Ni - N | Forgings | SA-965 | F304N | S30451 |  |  | 8 | 1 | 550 | 240 | NP | NP | 649 | 343 | HA-1 | G12, T8 | 158 | 144 | 129 | 121 | 115 | 105 | 97.6 | 92.9 | 90.9 | 89.3 | 88 | 86.1 | 84.9 | 83.7 | 81.8 | 80.5 | 78.8 | 77.3 | 74 | 64.3 | 51.4 | 41.6 | [10 empty] | 94 | 32
18Cr - 8Ni - N | Plate | SA/EN 10028-7 | X2CrNiN18-10 |  |  | ≤ 75 | 8 | 1 | 550 | 270 | NP | NP | 427 | 343 | HA-1 | G5, G30 | 157 | 157 | 157 | 157 | 154 | 148 | 145 | 145 | 145 | 145 | 142 | 139 | 137 | 134 | [18 empty] | 94 | 33
18Cr - 8Ni - N | Plate | SA/EN 10028-7 | X5CrNiN19-9 |  |  | ≤ 75 | 8 | 1 | 550 | 270 | NP | NP | 550 | 343 | HA-1 | G5, G12, G30 | 157 | 157 | 157 | 157 | 157 | 157 | 147 | 140 | 137 | 135 | 133 | 130 | 128 | 126 | 124 | 121 | 119 | 116 | [14 empty] | 94 | 34
18Cr - 8Ni - N | Plate | SA/EN 10028-7 | X5CrNiN19-9 |  |  | ≤ 75 | 8 | 1 | 550 | 270 | NP | NP | 550 | 343 | HA-1 | G12, G30 | 157 | 157 | 145 | 136 | 129 | 117 | 109 | 104 | 102 | 100 | 98.2 | 96.7 | 95.1 | 93.4 | 91.6 | 89.7 | 87.9 | 86.1 | [14 empty] | 94 | 35
18Cr - 8Ni - 4Si - N | Bar | SA-479 |  | S21800 |  |  | 8 | 3 | 655 | 345 | NP | 427 | NP | NP | HA-6 |  | 187 | 185 | 176 | 164 | 152 | 137 | 128 | 123 | 121 | 119 | 118 | 116 | 116 | 115 | [18 empty] | 94 | 36
21Cr - 5Mn - 1.5Ni - Cu - N | Smls. tube | SA-789 |  | S32101 |  | ≤ 5 | 10H | 1 | 700 | 530 | NP | NP | 316 | NP | HA-5 | G19 | 200 | 200 | 200 |  | 190 | 184 | 183 | 183 | 183 | [23 empty] | 122 | 19
21Cr - 11Ni - N | Smls. tube | SA-213 |  | S30815 |  |  | 8 | 2 | 600 | 310 | 899 | NP | 899 | 343 | HA-6 | G5, G6, T5 | 172 | 171 | 170 | 165 | 160 | 155 | 151 | 148 | 147 | 146 | 145 | 143 | 142 | 140 | 138 | 136 | 117 | 93.4 | 73.6 | 58.4 | 45.8 | 35.5 | 28 | 22.3 | 17.7 | 14.2 | 11.9 | 10.2 | 8.19 | 6.58 | 5.8 | 4.85 | 122 | 34
18Cr - 10Ni - Cb | Forgings | SA-965 | F348H | S34809 |  |  | 8 | 1 | 450 | 170 | NP | NP | 816 | NP | HA-2 | G5, H2, T9 | 115 | 115 | 115 | 114 | 112 | 107 | 103 | 101 | 101 | 101 | 101 | 101 | 101 | 100 | 100 | 99.7 | 98.6 | 97.3 | 95.8 | 91.3 | 70.9 | 53.9 | 41.4 | 31.9 | 23.9 | 18.8 | 14.6 | 10.8 | 7.83 |  |  |  | 94 | 39
18Cr - 10Ni - Cb | Forgings | SA-965 | F348H | S34809 |  |  | 8 | 1 | 450 | 170 | NP | NP | 816 | NP | HA-2 | H2, T9 | 115 | 110 | 105 | 101 | 98.5 | 92.2 | 87.1 | 83 | 81.6 | 80.3 | 79.2 | 78.6 | 78 | 77.3 | 77.2 | 77.2 | 77.2 | 76.9 | 76.5 | 75.6 | 70.9 | 53.9 | 41.4 | 31.9 | 23.9 | 18.8 | 14.6 | 10.8 | 7.83 |  |  |  | 94 | 40
18Cr - 10Ni - Cb | Castings | SA-351 | CF8C | J92710 |  |  | 8 | 1 | 485 | 205 | NP | 427 | NP | NP | HA-2 | G5, G16, G17, G19 | 138 | 135 | 131 | 126 | 121 | 115 | 111 | 108 | 108 | 108 | 108 | 108 | 108 | 108 | [18 empty] | 94 | 41
18Cr - 10Ni - Cb | Castings | SA-351 | CF8C | J92710 |  |  | 8 | 1 | 485 | 205 | NP | NP | 816 | 343 | HA-2 | G1, G5, G12, G19, T7 | 138 | 135 | 131 | 126 | 121 | 115 | 111 | 109 | 109 | 108 | 108 | 108 | 108 | 108 | 108 | 107 | 106 | 98.3 | 77.2 | 57.7 | 39.9 | 30 | 23.2 | 16.3 | 11.2 | 8.93 | 7.08 | 5.77 | 5.32 |  |  |  | 94 | 42
18Cr - 10Ni - Cb | Castings | SA-351 | CF8C | J92710 |  |  | 8 | 1 | 485 | 205 | NP | NP | 816 | 343 | HA-2 | G1, G12, G19, T7 | 138 | 132 | 126 | 122 | 118 | 111 | 105 | 99.8 | 97.9 | 96.1 | 95 | 94.4 | 93.8 | 93.2 | 92.5 | 92.4 | 92.4 | 90.3 | 77.2 | 57.7 | 39.9 | 30 | 23.2 | 16.3 | 11.2 | 8.93 | 7.08 | 5.77 | 5.32 |  |  |  | 94 | 43
18Cr - 10Ni - Cb | Cast pipe | SA-451 | CPF8C | J92710 |  |  | 8 | 1 | 485 | 205 | NP | 427 | NP | NP | HA-2 | G5, G16, G17, G19 | 138 | 135 | 131 | 126 | 121 | 115 | 111 | 108 | 108 | 108 | 108 | 108 | 108 | 108 | [18 empty] | 94 | 44
18Cr - 10Ni - Cb | Forgings | SA-182 | F347 | S34700 |  | > 125 | 8 | 1 | 485 | 205 | 816 | 427 | 816 | 343 | HA-2 | G5, G12, T7 | 138 | 135 | 131 | 126 | 121 | 115 | 111 | 109 | 109 | 108 | 108 | 108 | 108 | 108 | 108 | 107 | 106 | 98.3 | 77.2 | 57.7 | 39.9 | 30 | 23.2 | 16.3 | 11.2 | 8.93 | 7.08 | 5.77 | 5.32 |  |  |  | 94 | 45
18Cr - 10Ni - Cb | Forgings | SA-965 | F347 | S34700 |  |  | 8 | 1 | 485 | 205 | 816 | 427 | 816 | 343 | HA-2 | G5, G12, H1, T7 | 138 | 135 | 131 | 126 | 121 | 115 | 111 | 109 | 109 | 108 | 108 | 108 | 108 | 108 | 108 | 107 | 106 | 98.3 | 77.2 | 57.7 | 39.9 | 30 | 23.2 | 16.3 | 11.2 | 8.93 | 7.08 | 5.77 | 5.32 |  |  |  | 94 | 46
18Cr - 10Ni - Cb | Forgings | SA-965 | F347 | S34700 |  |  | 8 | 1 | 485 | 205 | 816 | NP | 816 | 343 | HA-2 | G12, H1, T7 | 138 | 132 | 126 | 122 | 118 | 111 | 105 | 99.8 | 97.9 | 96.1 | 95 | 94.4 | 93.8 | 93.2 | 92.5 | 92.4 | 92.4 | 90.3 | 77.2 | 57.7 | 39.9 | 30 | 23.2 | 16.3 | 11.2 | 8.93 | 7.08 | 5.77 | 5.32 |  |  |  | 94 | 47
18Cr - 10Ni - Cb | Forgings | SA-182 | F347H | S34709 |  | > 125 | 8 | 1 | 485 | 205 | 816 | NP | NP | NP | HA-2 | H2, T9 | 138 | 132 | 126 | 122 | 118 | 111 | 105 | 99.8 | 97.9 | 96.1 | 95 | 94.4 | 93.8 | 93.2 | 92.5 | 92.4 | 92.4 | 92.4 | 92.2 | 89.1 | 69.3 | 53.9 | 41.4 | 31.8 | 23.9 | 18.8 | 14.6 | 10.8 | 7.83 |  |  |  | 98 | 1
18Cr - 10Ni - Cb | Forgings | SA-182 | F347H | S34709 |  | > 125 | 8 | 1 | 485 | 205 | 816 | 427 | 816 | NP | HA-2 | G5, H2, T8 | 138 | 135 | 131 | 126 | 121 | 115 | 111 | 108 | 108 | 108 | 108 | 108 | 108 | 108 | 108 | 107 | 106 | 105 | 103 | 92.3 | 69.3 | 53.9 | 41.4 | 31.8 | 23.9 | 18.8 | 14.6 | 10.8 | 7.83 |  |  |  | 98 | 2
18Cr - 10Ni - Cb | Forgings | SA-965 | F347H | S34709 |  |  | 8 | 1 | 485 | 205 | NP | NP | 816 | NP | HA-2 | H2, T9 | 138 | 132 | 126 | 122 | 118 | 111 | 105 | 99.8 | 97.9 | 96.1 | 95 | 94.4 | 93.8 | 93.2 | 92.5 | 92.4 | 92.4 | 92.4 | 92.2 | 89.1 | 69.3 | 53.9 | 41.4 | 31.8 | 23.9 | 18.8 | 14.6 | 10.8 | 7.83 |  |  |  | 98 | 3
18Cr - 10Ni - Cb | Forgings | SA-965 | F347H | S34709 |  |  | 8 | 1 | 485 | 205 | NP | 427 | 816 | NP | HA-2 | G5, H2, T8 | 138 | 135 | 131 | 126 | 121 | 115 | 111 | 108 | 108 | 108 | 108 | 108 | 108 | 108 | 108 | 107 | 106 | 105 | 103 | 92.3 | 69.3 | 53.9 | 41.4 | 31.8 | 23.9 | 18.8 | 14.6 | 10.8 | 7.83 |  |  |  | 98 | 4
18Cr - 10Ni - Cb | Forgings | SA-182 | F348 | S34800 |  | > 125 | 8 | 1 | 485 | 205 | 816 | NP | NP | NP | HA-2 | T7 | 138 | 132 | 126 | 122 | 118 | 111 | 105 | 99.8 | 97.9 | 96.1 | 95 | 94.4 | 93.8 | 93.2 | 92.5 | 92.4 | 92.4 | 90.3 | 77.2 | 57.7 | 39.9 | 30 | 23.2 | 16.3 | 11.2 | 8.93 | 7.08 | 5.77 | 5.32 |  |  |  | 98 | 5
18Cr - 10Ni - Cb | Forgings | SA-182 | F348 | S34800 |  | > 125 | 8 | 1 | 485 | 205 | 816 | 427 | 816 | 343 | HA-2 | G5, G12, T7 | 138 | 135 | 131 | 126 | 121 | 115 | 111 | 109 | 109 | 108 | 108 | 108 | 108 | 108 | 108 | 107 | 106 | 98.3 | 77.2 | 57.7 | 39.9 | 30 | 23.2 | 16.3 | 11.2 | 8.93 | 7.08 | 5.77 | 5.32 |  |  |  | 98 | 6
18Cr - 10Ni - Cb | Forgings | SA-965 | F348 | S34800 |  |  | 8 | 1 | 485 | 205 | NP | NP | 816 | 343 | HA-2 | G5, G12, H1, T7 | 138 | 135 | 131 | 126 | 121 | 115 | 111 | 109 | 109 | 108 | 108 | 108 | 108 | 108 | 108 | 107 | 106 | 98.3 | 77.2 | 57.7 | 39.9 | 30 | 23.2 | 16.3 | 11.2 | 8.93 | 7.08 | 5.77 | 5.32 |  |  |  | 98 | 7
18Cr - 10Ni - Cb | Forgings | SA-965 | F348 | S34800 |  |  | 8 | 1 | 485 | 205 | NP | NP | 816 | 343 | HA-2 | G12, H1, T7 | 138 | 132 | 126 | 122 | 118 | 111 | 105 | 99.8 | 97.9 | 96.1 | 95 | 94.4 | 93.8 | 93.2 | 92.5 | 92.4 | 92.4 | 90.3 | 77.2 | 57.7 | 39.9 | 30 | 23.2 | 16.3 | 11.2 | 8.93 | 7.08 | 5.77 | 5.32 |  |  |  | 98 | 8
18Cr - 10Ni - Cb | Forgings | SA-182 | F348H | S34809 |  | > 125 | 8 | 1 | 485 | 205 | 816 | NP | NP | NP | HA-2 | T9 | 138 | 132 | 126 | 122 | 118 | 111 | 105 | 99.8 | 97.9 | 96.1 | 95 | 94.4 | 93.8 | 93.2 | 92.5 | 92.4 | 92.4 | 92.4 | 92.2 | 89.1 | 69.3 | 53.9 | 41.4 | 31.8 | 23.9 | 18.8 | 14.6 | 10.8 | 7.83 |  |  |  | 98 | 9
18Cr - 10Ni - Cb | Forgings | SA-182 | F348H | S34809 |  | > 125 | 8 | 1 | 485 | 205 | 816 | 427 | 816 | NP | HA-2 | G5, T8 | 138 | 135 | 131 | 126 | 121 | 115 | 111 | 108 | 108 | 108 | 108 | 108 | 108 | 108 | 108 | 107 | 106 | 105 | 103 | 92.3 | 69.3 | 53.9 | 41.4 | 31.8 | 23.9 | 18.8 | 14.6 | 10.8 | 7.83 |  |  |  | 98 | 10
18Cr - 10Ni - Cb | Forgings | SA-182 | F347 | S34700 |  | ≤ 125 | 8 | 1 | 515 | 205 | 816 | 427 | 816 | NP | HA-2 | G5, G12, H1, T6 | 138 | 138 | 137 | 134 | 129 | 123 | 119 | 117 | 116 | 116 | 116 | 116 | 116 | 116 | 115 | 115 | 113 | 99.8 | 77.2 | 57.7 | 39.9 | 30 | 23.2 | 16.3 | 11.2 | 8.93 | 7.08 | 5.77 | 5.32 |  |  |  | 98 | 11
18Cr - 10Ni - Cb | Forgings | SA-182 | F347 | S34700 |  | ≤ 125 | 8 | 1 | 515 | 205 | 816 | NP | 816 | NP | HA-2 | G12, H1, T7 | 138 | 132 | 126 | 122 | 118 | 111 | 105 | 99.8 | 97.9 | 96.1 | 95 | 94.4 | 93.8 | 93.2 | 92.5 | 92.4 | 92.4 | 90.3 | 77.2 | 57.7 | 39.9 | 30 | 23.2 | 16.3 | 11.2 | 8.93 | 7.08 | 5.77 | 5.32 |  |  |  | 98 | 12
21Cr - 11Ni - N | Smls. tube | SA-213 |  | S30815 |  |  | 8 | 2 | 600 | 310 | 899 | NP | 899 | 343 | HA-6 | G6, T6 | 172 | 171 | 169 | 161 | 151 | 138 | 129 | 123 | 121 | 120 | 118 | 117 | 116 | 115 | 113 | 112 | 109 | 93.4 | 73.6 | 58.4 | 45.8 | 35.5 | 28 | 22.3 | 17.7 | 14.2 | 11.9 | 10.2 | 8.19 | 6.58 | 5.8 | 4.85 | 122 | 35
2 1/4 Cr - 1Mo | Smls. tube | SA-213 | T22 | K21590 |  |  | 5A | 1 | 415 | 205 | 649 | 371 | 649 | NP | CS-2 | S4, T4, W7, W9 | 118 | 118 | 118 | 116 | 114 | 114 | 114 | 114 | 114 | 114 | 114 | 114 | 114 | 114 | 100 | 80.9 | 64 | 47.7 | 34.5 | 23.5 | 15.5 | 9.39 | [10 empty] | 38 | 19
18Cr - 10Ni - Cb | Plate | SA-240 | 347 | S34700 |  |  | 8 | 1 | 515 | 205 | 816 | 427 | 816 | 343 | HA-2 | G5, G12, T6 | 138 | 138 | 137 | 134 | 129 | 123 | 119 | 117 | 116 | 116 | 116 | 116 | 116 | 116 | 115 | 115 | 113 | 99.8 | 77.2 | 57.7 | 39.9 | 30 | 23.2 | 16.3 | 11.2 | 8.93 | 7.08 | 5.77 | 5.32 |  |  |  | 98 | 15
18Cr - 10Ni - Cb | Plate | SA-240 | 347 | S34700 |  |  | 8 | 1 | 515 | 205 | 816 | NP | 816 | 343 | HA-2 | G12, T7 | 138 | 132 | 126 | 122 | 118 | 111 | 105 | 99.8 | 97.9 | 96.1 | 95 | 94.4 | 93.8 | 93.2 | 92.5 | 92.4 | 92.4 | 90.3 | 77.2 | 57.7 | 39.9 | 30 | 23.2 | 16.3 | 11.2 | 8.93 | 7.08 | 5.77 | 5.32 |  |  |  | 98 | 16
18Cr - 10Ni - Cb | Wld. tube | SA-249 | TP347 | S34700 |  |  | 8 | 1 | 515 | 205 | 816 | NP | NP | NP | HA-2 | G12, T7, W13 | 138 | 132 | 126 | 122 | 118 | 111 | 105 | 99.8 | 97.9 | 96.1 | 95 | 94.4 | 93.8 | 93.2 | 92.5 | 92.4 | 92.4 | 90.3 | 77.2 | 57.3 | 39.9 | 30 | 23.2 | 16.3 | 11.2 | 8.93 | 7.08 | 5.77 | 5.32 |  |  |  | 98 | 17
18Cr - 10Ni - Cb | Wld. tube | SA-249 | TP347 | S34700 |  |  | 8 | 1 | 515 | 205 | 816 | 427 | NP | NP | HA-2 | G5, G12, T6, W12, W13 | 138 | 138 | 137 | 134 | 129 | 123 | 119 | 117 | 116 | 116 | 116 | 116 | 116 | 116 | 115 | 115 | 113 | 99.8 | 77.2 | 57.7 | 39.9 | 30 | 23.2 | 16.3 | 11.2 | 8.93 | 7.08 | 5.77 | 5.32 |  |  |  | 98 | 18
18Cr - 10Ni - Cb | Wld. tube | SA-249 | TP347 | S34700 |  |  | 8 | 1 | 515 | 205 | 816 | NP | 816 | 343 | HA-2 | G3, G5, G12, G24, T6 | 117 | 117 | 117 | 114 | 110 | 104 | 101 | 98.9 | 98.6 | 98.6 | 98.6 | 98.6 | 98.6 | 98.6 | 98.1 | 97.6 | 95.4 | 85.5 | 65.9 | 49.5 | 34 | 25.9 | 19.7 | 14 | 9.8 | 7.53 | 5.95 | 4.96 | 4.5 |  |  |  | 98 | 19
18Cr - 10Ni - Cb | Wld. tube | SA-249 | TP347 | S34700 |  |  | 8 | 1 | 515 | 205 | 816 | NP | 816 | 343 | HA-2 | G3, G12, G24, T7 | 117 | 112 | 107 | 103 | 101 | 94.3 | 89.1 | 85.3 | 83.3 | 81.8 | 81.2 | 79.9 | 79.3 | 79.3 | 78.7 | 78.6 | 78.6 | 76.8 | 65.9 | 49.5 | 34 | 25.9 | 19.7 | 14 | 9.8 | 7.53 | 5.95 | 4.96 | 4.5 |  |  |  | 98 | 20
18Cr - 10Ni - Cb | Smls. & wld. pipe | SA-312 | TP347 | S34700 |  |  | 8 | 1 | 515 | 205 | 816 | 427 | 816 | 343 | HA-2 | G5, G12, T6, W12, W13, W14 | 138 | 138 | 137 | 134 | 129 | 123 | 119 | 117 | 116 | 116 | 116 | 116 | 116 | 116 | 115 | 115 | 113 | 99.8 | 77.2 | 57.7 | 39.9 | 30 | 23.2 | 16.3 | 11.2 | 8.93 | 7.08 | 5.77 | 5.32 |  |  |  | 98 | 21
18Cr - 10Ni - Cb | Smls. & wld. pipe | SA-312 | TP347 | S34700 |  |  | 8 | 1 | 515 | 205 | 816 | NP | 816 | 343 | HA-2 | G12, T7, W13, W14 | 138 | 132 | 126 | 122 | 118 | 111 | 105 | 99.8 | 97.9 | 96.1 | 95 | 94.4 | 93.8 | 93.2 | 92.5 | 92.4 | 92.4 | 90.3 | 77.2 | 57.7 | 39.9 | 30 | 23.2 | 16.3 | 11.2 | 8.93 | 7.08 | 5.77 | 5.32 |  |  |  | 98 | 22
18Cr - 10Ni - Cb | Wld. pipe | SA-312 | TP347 | S34700 |  |  | 8 | 1 | 515 | 205 | 816 | NP | 816 | 343 | HA-2 | G3, G5, G12, G24, T6 | 117 | 117 | 117 | 114 | 110 | 104 | 101 | 98.9 | 98.6 | 98.6 | 98.6 | 98.6 | 98.6 | 98.6 | 98.1 | 97.6 | 95.4 | 85.5 | 65.9 | 49.5 | 34 | 25.9 | 19.7 | 14 | 9.8 | 7.53 | 5.95 | 4.96 | 4.5 |  |  |  | 98 | 23
18Cr - 10Ni - Cb | Wld. pipe | SA-312 | TP347 | S34700 |  |  | 8 | 1 | 515 | 205 | 816 | NP | 816 | 343 | HA-2 | G3, G12, G24, T7 | 117 | 112 | 107 | 103 | 101 | 94.3 | 89.1 | 85.3 | 83.3 | 81.8 | 81.2 | 79.9 | 79.3 | 79.3 | 78.7 | 78.6 | 78.6 | 76.8 | 65.9 | 49.5 | 34 | 25.9 | 19.7 | 14 | 9.8 | 7.53 | 5.95 | 4.96 | 4.5 |  |  |  | 98 | 24
18Cr - 10Ni - Cb | Wld. pipe | SA-358 | 347 | S34700 | 1 |  | 8 | 1 | 515 | 205 | NP | 427 | NP | NP | HA-2 | G5, H1, W12 | 138 | 138 | 137 | 134 | 129 | 123 | 119 | 117 | 116 | 116 | 116 | 116 | 116 | 116 | [18 empty] | 98 | 25
18Cr - 10Ni - Cb | Smls. pipe | SA-376 | TP347 | S34700 |  |  | 8 | 1 | 515 | 205 | 816 | 427 | 816 | 343 | HA-2 | G5, G12, H1, T6 | 138 | 138 | 137 | 134 | 129 | 123 | 119 | 117 | 116 | 116 | 116 | 116 | 116 | 116 | 115 | 115 | 113 | 99.8 | 77.2 | 57.7 | 39.9 | 30 | 23.2 | 16.3 | 11.2 | 8.93 | 7.08 | 5.77 | 5.32 |  |  |  | 98 | 26
18Cr - 10Ni - Cb | Smls. pipe | SA-376 | TP347 | S34700 |  |  | 8 | 1 | 515 | 205 | 816 | NP | 816 | 343 | HA-2 | G12, H1, T7 | 138 | 132 | 126 | 122 | 118 | 111 | 105 | 99.8 | 97.9 | 96.1 | 95 | 94.4 | 93.8 | 93.2 | 92.5 | 92.4 | 92.4 | 90.3 | 77.2 | 57.7 | 39.9 | 30 | 23.2 | 16.3 | 11.2 | 8.93 | 7.08 | 5.77 | 5.32 |  |  |  | 98 | 27
18Cr - 10Ni - Cb | Smls. & wld. fittings | SA-403 | 347 | S34700 |  |  | 8 | 1 | 515 | 205 | NP | 427 | 816 | 343 | HA-2 | G5, G12, T6, W12, W14 | 138 | 138 | 137 | 134 | 129 | 123 | 119 | 117 | 116 | 116 | 116 | 116 | 116 | 116 | 115 | 115 | 113 | 99.8 | 77.2 | 57.7 | 39.9 | 30 | 23.2 | 16.3 | 11.2 | 8.93 | 7.08 | 5.77 | 5.32 |  |  |  | 98 | 28
18Cr - 10Ni - Cb | Wld. pipe | SA-409 | TP347 | S34700 |  |  | 8 | 1 | 515 | 205 | NP | 427 | NP | NP | HA-2 | G5, H1, W12 | 138 | 138 | 137 | 134 | 129 | 123 | 119 | 117 | 116 | 116 | 116 | 116 | 116 | 116 | [18 empty] | 98 | 29
18Cr - 10Ni - Cb | Bar | SA-479 | 347 | S34700 |  |  | 8 | 1 | 515 | 205 | 816 | 427 | 816 | 343 | HA-2 | G5, G12, G22, T6 | 138 | 138 | 137 | 134 | 129 | 123 | 119 | 117 | 116 | 116 | 116 | 116 | 116 | 116 | 115 | 115 | 113 | 99.8 | 77.2 | 57.7 | 39.9 | 30 | 23.2 | 16.3 | 11.2 | 8.93 | 7.08 | 5.77 | 5.32 |  |  |  | 98 | 30
18Cr - 10Ni - Cb | Bar | SA-479 | 347 | S34700 |  |  | 8 | 1 | 515 | 205 | 816 | NP | 816 | 343 | HA-2 | G12, G22, T7 | 138 | 132 | 126 | 122 | 118 | 111 | 105 | 99.8 | 97.9 | 96.1 | 95 | 94.4 | 93.8 | 93.2 | 92.5 | 92.4 | 92.4 | 90.3 | 77.2 | 57.7 | 39.9 | 30 | 23.2 | 16.3 | 11.2 | 8.93 | 7.08 | 5.77 | 5.32 |  |  |  | 98 | 31
18Cr - 10Ni - Cb | Wld. pipe | SA-813 | TP347 | S34700 |  |  | 8 | 1 | 515 | 205 | NP | 427 | NP | NP | HA-2 | G5, H1, W12 | 138 | 138 | 137 | 134 | 129 | 123 | 119 | 117 | 116 | 116 | 116 | 116 | 116 | 116 | [18 empty] | 98 | 32
18Cr - 10Ni - Cb | Forgings | SA-182 | F347H | S34709 |  | ≤ 125 | 8 | 1 | 515 | 205 | 816 | 427 | 816 | NP | HA-2 | G5, H2, T8 | 138 | 138 | 137 | 134 | 129 | 123 | 119 | 117 | 116 | 116 | 116 | 116 | 116 | 116 | 115 | 115 | 114 | 113 | 109 | 92.3 | 69.3 | 53.9 | 41.4 | 31.8 | 23.9 | 18.8 | 14.6 | 10.8 | 7.83 |  |  |  | 98 | 33
18Cr - 10Ni - Cb | Forgings | SA-182 | F347H | S34709 |  | ≤ 125 | 8 | 1 | 515 | 205 | 816 | NP | 816 | NP | HA-2 | H2, T9 | 138 | 132 | 126 | 122 | 118 | 111 | 105 | 99.8 | 97.9 | 96.1 | 95 | 94.4 | 93.8 | 93.2 | 92.5 | 92.4 | 92.4 | 92.4 | 92.2 | 89.1 | 69.3 | 53.9 | 41.4 | 31.8 | 23.9 | 18.8 | 14.6 | 10.8 | 7.83 |  |  |  | 98 | 34
2 1/4 Cr - 1Mo | Smls. tube | SA/EN 10216-2 | 10CrMo9-10 |  |  | 40 < t ≤ 60 | 5A | 1 | 480 | 270 | 649 | NP | 649 | NP | CS-2 | T4, W7, W9 | 137 | 137 | 137 | 137 | 135 | 133 | 132 | 132 | 132 | 131 | 129 | 126 | 123 | 119 | 113 | 89.4 | 64.3 | 44.9 | 30.1 | 19.7 | 12.9 | 8.06 | [10 empty] | 38 | 32
2 1/4 Cr - 1Mo | Smls. tube | SA/EN 10216-2 | 10CrMo9-10 |  |  | t ≤ 40 | 5A | 1 | 480 | 280 | 649 | NP | 649 | NP | CS-2 | T4, W7, W9 | 137 | 137 | 137 | 137 | 135 | 133 | 132 | 132 | 132 | 131 | 129 | 126 | 123 | 119 | 113 | 89.4 | 64.3 | 44.9 | 30.1 | 19.7 | 12.9 | 8.06 | [10 empty] | 38 | 33
18Cr - 10Ni - Cb | Plate | SA-240 | 347H | S34709 |  |  | 8 | 1 | 515 | 205 | 816 | 427 | 816 | NP | HA-2 | G5, H2, T8 | 138 | 138 | 137 | 134 | 129 | 123 | 119 | 117 | 116 | 116 | 116 | 116 | 116 | 116 | 115 | 115 | 114 | 113 | 109 | 92.3 | 69.3 | 53.9 | 41.4 | 31.8 | 23.9 | 18.8 | 14.6 | 10.8 | 7.83 |  |  |  | 98 | 37
18Cr - 10Ni - Cb | Plate | SA-240 | 347H | S34709 |  |  | 8 | 1 | 515 | 205 | 816 | NP | 816 | NP | HA-2 | H2, T9 | 138 | 132 | 126 | 122 | 118 | 111 | 105 | 99.8 | 97.9 | 96.1 | 95 | 94.4 | 93.8 | 93.2 | 92.5 | 92.4 | 92.4 | 92.4 | 92.2 | 89.1 | 69.3 | 53.9 | 41.4 | 31.8 | 23.9 | 18.8 | 14.6 | 10.8 | 7.83 |  |  |  | 98 | 38
18Cr - 10Ni - Cb | Wld. tube | SA-249 | TP347H | S34709 |  |  | 8 | 1 | 515 | 205 | 816 | 427 | NP | NP | HA-2 | G5, T8, W12, W13 | 138 | 138 | 137 | 134 | 129 | 123 | 119 | 117 | 116 | 116 | 116 | 116 | 116 | 116 | 115 | 115 | 114 | 113 | 109 | 92.3 | 69.3 | 53.9 | 41.4 | 31.8 | 23.9 | 18.8 | 14.6 | 10.8 | 7.83 |  |  |  | 98 | 39
18Cr - 10Ni - Cb | Wld. tube | SA-249 | TP347H | S34709 |  |  | 8 | 1 | 515 | 205 | 816 | NP | NP | NP | HA-2 | T9, W13 | 138 | 132 | 126 | 122 | 118 | 111 | 105 | 99.8 | 97.9 | 96.1 | 95 | 94.4 | 93.8 | 93.2 | 92.5 | 92.4 | 92.4 | 92.4 | 92.2 | 89.1 | 69.3 | 53.9 | 41.4 | 31.8 | 23.9 | 18.8 | 14.6 | 10.8 | 7.83 |  |  |  | 98 | 40
18Cr - 10Ni - Cb | Wld. tube | SA-249 | TP347H | S34709 |  |  | 8 | 1 | 515 | 205 | 816 | NP | 816 | NP | HA-2 | G3, G5, G24, T8 | 117 | 117 | 117 | 114 | 110 | 104 | 101 | 98.9 | 98.6 | 98.6 | 98.6 | 98.6 | 98.6 | 98.6 | 98.1 | 97.5 | 96.8 | 96.2 | 91.9 | 77.9 | 58.8 | 45.7 | 35.1 | 26.8 | 20.1 | 15.8 | 12.6 | 9.52 | 6.41 |  |  |  | 98 | 41
18Cr - 10Ni - Cb | Wld. tube | SA-249 | TP347H | S34709 |  |  | 8 | 1 | 515 | 205 | 816 | NP | 816 | NP | HA-2 | G3, G24, T9 | 117 | 112 | 107 | 103 | 101 | 94.3 | 89.1 | 85.3 | 83.3 | 81.8 | 81.2 | 79.9 | 79.3 | 79.3 | 78.7 | 78.6 | 78.6 | 78.6 | 78.4 | 75.7 | 58.8 | 45.7 | 35.1 | 26.8 | 20.1 | 15.8 | 12.6 | 9.52 | 6.41 |  |  |  | 98 | 42
18Cr - 10Ni - Cb | Smls. & wld. pipe | SA-312 | TP347H | S34709 |  |  | 8 | 1 | 515 | 205 | 816 | 427 | 816 | NP | HA-2 | G5, H2, T8, W12, W13, W14 | 138 | 138 | 137 | 134 | 129 | 123 | 119 | 117 | 116 | 116 | 116 | 116 | 116 | 116 | 115 | 115 | 114 | 113 | 109 | 92.3 | 69.3 | 53.9 | 41.4 | 31.8 | 23.9 | 18.8 | 14.6 | 10.8 | 7.83 |  |  |  | 98 | 43
18Cr - 10Ni - Cb | Smls. & wld. pipe | SA-312 | TP347H | S34709 |  |  | 8 | 1 | 515 | 205 | 816 | NP | 816 | NP | HA-2 | H2, T9, W13, W14 | 138 | 132 | 126 | 122 | 118 | 111 | 105 | 99.8 | 97.9 | 96.1 | 95 | 94.4 | 93.8 | 93.2 | 92.5 | 92.4 | 92.4 | 92.4 | 92.2 | 89.1 | 69.3 | 53.9 | 41.4 | 31.8 | 23.9 | 18.8 | 14.6 | 10.8 | 7.83 |  |  |  | 98 | 44
18Cr - 10Ni - Cb | Wld. pipe | SA-312 | TP347H | S34709 |  |  | 8 | 1 | 515 | 205 | 816 | NP | 816 | NP | HA-2 | G3, G5, G24, H2, T8 | 117 | 117 | 117 | 114 | 110 | 104 | 101 | 98.9 | 98.6 | 98.6 | 98.6 | 98.6 | 98.6 | 98.6 | 98.1 | 97.5 | 96.8 | 96.2 | 91.9 | 77.9 | 58.8 | 45.7 | 35.1 | 26.8 | 20.1 | 15.8 | 12.6 | 9.52 | 6.41 |  |  |  | 98 | 45
18Cr - 10Ni - Cb | Wld. pipe | SA-312 | TP347H | S34709 |  |  | 8 | 1 | 515 | 205 | 816 | NP | 816 | NP | HA-2 | G3, G24, H2, T9 | 117 | 112 | 107 | 103 | 101 | 94.3 | 89.1 | 85.3 | 83.3 | 81.8 | 81.2 | 79.9 | 79.3 | 79.3 | 78.7 | 78.6 | 78.6 | 78.6 | 78.4 | 75.7 | 58.8 | 45.7 | 35.1 | 26.8 | 20.1 | 15.8 | 12.6 | 9.52 | 6.41 |  |  |  | 98 | 46
18Cr - 10Ni - Cb | Smls. pipe | SA-376 | TP347H | S34709 |  |  | 8 | 1 | 515 | 205 | 816 | 427 | 816 | NP | HA-2 | G5, H2, T8 | 138 | 138 | 137 | 134 | 129 | 123 | 119 | 117 | 116 | 116 | 116 | 116 | 116 | 116 | 115 | 115 | 114 | 113 | 109 | 92.3 | 69.3 | 53.9 | 41.4 | 31.8 | 23.9 | 18.8 | 14.6 | 10.8 | 7.83 |  |  |  | 102 | 1
18Cr - 10Ni - Cb | Smls. pipe | SA-376 | TP347H | S34709 |  |  | 8 | 1 | 515 | 205 | 816 | NP | 816 | NP | HA-2 | H2, T9 | 138 | 132 | 126 | 122 | 118 | 111 | 105 | 99.8 | 97.9 | 96.1 | 95 | 94.4 | 93.8 | 93.2 | 92.5 | 92.4 | 92.4 | 92.4 | 92.2 | 89.1 | 69.3 | 53.9 | 41.4 | 31.8 | 23.9 | 18.8 | 14.6 | 10.8 | 7.83 |  |  |  | 102 | 2
18Cr - 10Ni - Cb | Smls. & wld. fittings | SA-403 | 347H | S34709 |  |  | 8 | 1 | 515 | 205 | NP | 427 | 816 | NP | HA-2 | G5, H2, T8, W12, W14 | 138 | 138 | 137 | 134 | 129 | 123 | 119 | 117 | 116 | 116 | 116 | 116 | 116 | 116 | 115 | 115 | 114 | 113 | 109 | 92.3 | 69.3 | 53.9 | 41.4 | 31.8 | 23.9 | 18.8 | 14.6 | 10.8 | 7.83 |  |  |  | 102 | 3
18Cr - 10Ni - Cb | Bar | SA-479 | 347H | S34709 |  |  | 8 | 1 | 515 | 205 | 816 | 427 | NP | NP | HA-2 | G5, H2, T8 | 138 | 138 | 137 | 134 | 129 | 123 | 119 | 117 | 116 | 116 | 116 | 116 | 116 | 116 | 115 | 115 | 114 | 113 | 109 | 92.3 | 69.3 | 53.9 | 41.4 | 31.8 | 23.9 | 18.8 | 14.6 | 10.8 | 7.83 |  |  |  | 102 | 4
18Cr - 10Ni - Cb | Bar | SA-479 | 347H | S34709 |  |  | 8 | 1 | 515 | 205 | 816 | NP | NP | NP | HA-2 | H2, T9 | 138 | 132 | 126 | 122 | 118 | 111 | 105 | 99.8 | 97.9 | 96.1 | 95 | 94.4 | 93.8 | 93.2 | 92.5 | 92.4 | 92.4 | 92.4 | 92.2 | 89.1 | 69.3 | 53.9 | 41.4 | 31.8 | 23.9 | 18.8 | 14.6 | 10.8 | 7.83 |  |  |  | 102 | 5
18Cr - 10Ni - Cb | Wld. pipe | SA-813 | TP347H | S34709 |  |  | 8 | 1 | 515 | 205 | NP | 427 | NP | NP | HA-2 | G5, H2, W12 | 138 | 138 | 137 | 134 | 129 | 123 | 119 | 117 | 116 | 116 | 116 | 116 | 116 | 116 | [18 empty] | 102 | 6
18Cr - 10Ni - Cb | Wld. pipe | SA-814 | TP347H | S34709 |  |  | 8 | 1 | 515 | 205 | NP | 427 | NP | NP | HA-2 | G5, W12 | 138 | 138 | 137 | 134 | 129 | 123 | 119 | 117 | 116 | 116 | 116 | 116 | 116 | 116 | [18 empty] | 102 | 7
1Cr - V | Smls. tube | SA-213 | T17 | K12047 |  |  | 10B | 1 | 415 | 205 | NP | NP | 343 | 343 | CS-2 |  | 118 | 118 | 118 | 118 | 118 | 116 | 112 | 109 | 108 | 106 | [22 empty] | 34 | 37
1Cr - 1/2 Mo | Smls. tube | SA-213 | T12 | K11562 |  |  | 4 | 1 | 415 | 220 | 649 | 371 | 649 | NP | CS-2 | S4, T5 | 118 | 117 | 116 | 114 | 114 | 114 | 114 | 113 | 112 | 110 | 109 | 107 | 106 | 103 | 101 | 88.3 | 61.9 | 40.3 | 26.4 | 17.3 | 11.7 | 7.4 | [10 empty] | 34 | 12
18Cr - 10Ni - Cb | Smls. pipe | SA-312 | TP347LN | S34751 |  |  | 8 | 1 | 515 | 205 | NP | NP | 593 | NP | HA-2 | G5, T8 | 138 | 137 | 137 | 136 | 131 | 123 | 117 | 114 | 113 | 112 | 112 | 112 | 112 | 112 | 111 | 111 | 110 | 108 | 106 | 84.5 | [12 empty] | 102 | 10
18Cr - 10Ni - Cb | Smls. pipe | SA-312 | TP347LN | S34751 |  |  | 8 | 1 | 515 | 205 | NP | NP | 593 | NP | HA-2 |  | 138 | 128 | 120 | 115 | 110 | 101 | 94.7 | 90.2 | 88.6 | 87.5 | 86.7 | 86.2 | 85.9 | 85.7 | 85.7 | 85.6 | 85.4 | 85.1 | 84.7 | 83.2 | [12 empty] | 102 | 11
18Cr - 10Ni - Cb | Forgings | SA-182 | F348 | S34800 |  | ≤ 125 | 8 | 1 | 515 | 205 | 816 | 427 | 816 | NP | HA-2 | G5, G12, T6 | 138 | 138 | 137 | 134 | 129 | 123 | 119 | 117 | 116 | 116 | 116 | 116 | 116 | 116 | 115 | 115 | 113 | 99.8 | 77.2 | 57.7 | 39.9 | 30 | 23.2 | 16.3 | 11.2 | 8.93 | 7.08 | 5.77 | 5.32 |  |  |  | 102 | 12
18Cr - 10Ni - Cb | Forgings | SA-182 | F348 | S34800 |  | ≤ 125 | 8 | 1 | 515 | 205 | 816 | NP | 816 | NP | HA-2 | G12, T7 | 138 | 132 | 126 | 122 | 118 | 111 | 105 | 99.8 | 97.9 | 96.1 | 95 | 94.4 | 93.8 | 93.2 | 92.5 | 92.4 | 92.4 | 90.3 | 77.2 | 57.7 | 39.9 | 30 | 23.2 | 16.3 | 11.2 | 8.93 | 7.08 | 5.77 | 5.32 |  |  |  | 102 | 13
1Cr - 1/2 Mo | Smls. tube | SA/EN 10216-2 | 13CrMo4-5 |  |  | 40 < t ≤ 60 | 4 | 1 | 440 | 280 | 649 | NP | 649 | NP | CS-2 | T4 | 126 | 126 | 126 | 126 | 126 | 126 | 126 | 126 | 126 | 126 | 126 | 126 | 126 | 123 | 118 | 94.4 | 60.2 | 40.8 | 26.3 | 17.3 | 11.7 | 7.4 | [10 empty] | 34 | 25
1Cr - 1/2 Mo | Smls. tube | SA/EN 10216-2 | 13CrMo4-5 |  |  | t ≤ 40 | 4 | 1 | 440 | 290 | 649 | NP | 649 | NP | CS-2 | T4 | 126 | 126 | 126 | 126 | 126 | 126 | 126 | 126 | 126 | 126 | 126 | 126 | 126 | 123 | 118 | 94.4 | 60.2 | 40.8 | 26.3 | 17.3 | 11.7 | 7.4 | [10 empty] | 34 | 27
18Cr - 10Ni - Cb | Plate | SA-240 | 348 | S34800 |  |  | 8 | 1 | 515 | 205 | NP | 427 | 816 | 343 | HA-2 | G5, G12, T6 | 138 | 138 | 137 | 134 | 129 | 123 | 119 | 117 | 116 | 116 | 116 | 116 | 116 | 116 | 115 | 115 | 113 | 99.8 | 77.2 | 57.7 | 39.9 | 30 | 23.2 | 16.3 | 11.2 | 8.93 | 7.08 | 5.77 | 5.32 |  |  |  | 102 | 16
18Cr - 10Ni - Cb | Plate | SA-240 | 348 | S34800 |  |  | 8 | 1 | 515 | 205 | NP | NP | 816 | 343 | HA-2 | G12, T7 | 138 | 132 | 126 | 122 | 118 | 111 | 105 | 99.8 | 97.9 | 96.1 | 95 | 94.4 | 93.8 | 93.2 | 92.5 | 92.4 | 92.4 | 90.3 | 77.2 | 57.7 | 39.9 | 30 | 23.2 | 16.3 | 11.2 | 8.93 | 7.08 | 5.77 | 5.32 |  |  |  | 102 | 17
18Cr - 10Ni - Cb | Wld. tube | SA-249 | TP348 | S34800 |  |  | 8 | 1 | 515 | 205 | 816 | NP | NP | NP | HA-2 | G12, T7, W13 | 138 | 132 | 126 | 122 | 118 | 111 | 105 | 99.8 | 97.9 | 96.1 | 95 | 94.4 | 93.8 | 93.2 | 92.5 | 92.4 | 92.4 | 90.3 | 77.2 | 57.7 | 39.9 | 30 | 23.2 | 16.3 | 11.2 | 8.93 | 7.08 | 5.77 | 5.32 |  |  |  | 102 | 18
18Cr - 10Ni - Cb | Wld. tube | SA-249 | TP348 | S34800 |  |  | 8 | 1 | 515 | 205 | 816 | 427 | NP | NP | HA-2 | G5, G12, T6, W12, W13 | 138 | 138 | 137 | 134 | 129 | 123 | 119 | 117 | 116 | 116 | 116 | 116 | 116 | 116 | 115 | 115 | 113 | 99.8 | 77.2 | 57.7 | 39.9 | 30 | 23.2 | 16.3 | 11.2 | 8.93 | 7.08 | 5.77 | 5.32 |  |  |  | 102 | 19
18Cr - 10Ni - Cb | Wld. tube | SA-249 | TP348 | S34800 |  |  | 8 | 1 | 515 | 205 | 816 | NP | 816 | 343 | HA-2 | G3, G5, G12, G24, T6 | 117 | 117 | 117 | 114 | 110 | 104 | 101 | 98.9 | 98.6 | 98.6 | 98.6 | 98.6 | 98.6 | 98.6 | 98.1 | 97.6 | 95.4 | 85.5 | 65.9 | 49.5 | 34 | 25.9 | 19.7 | 14 | 9.8 | 7.53 | 5.95 | 4.96 | 4.5 |  |  |  | 102 | 20
18Cr - 10Ni - Cb | Wld. tube | SA-249 | TP348 | S34800 |  |  | 8 | 1 | 515 | 205 | 816 | NP | 816 | 343 | HA-2 | G3, G12, G24, T7 | 117 | 112 | 107 | 103 | 101 | 94.3 | 89.1 | 85.3 | 83.3 | 81.8 | 81.2 | 79.9 | 79.3 | 79.3 | 78.7 | 78.6 | 78.6 | 76.8 | 65.9 | 49.5 | 34 | 25.9 | 19.7 | 14 | 9.8 | 7.53 | 5.95 | 4.96 | 4.5 |  |  |  | 102 | 21
18Cr - 10Ni - Cb | Smls. & wld. pipe | SA-312 | TP348 | S34800 |  |  | 8 | 1 | 515 | 205 | 816 | 427 | 816 | 343 | HA-2 | G5, G12, T6, W12, W14 | 138 | 138 | 137 | 134 | 129 | 123 | 119 | 117 | 116 | 116 | 116 | 116 | 116 | 116 | 115 | 115 | 113 | 99.8 | 77.2 | 57.7 | 39.9 | 30 | 23.2 | 16.3 | 11.2 | 8.93 | 7.08 | 5.77 | 5.32 |  |  |  | 102 | 22
18Cr - 10Ni - Cb | Smls. pipe | SA-312 | TP348 | S34800 |  |  | 8 | 1 | 515 | 205 | 816 | NP | 816 | 343 | HA-2 | G12, T7 | 138 | 132 | 126 | 122 | 118 | 111 | 105 | 99.8 | 97.9 | 96.1 | 95 | 94.4 | 93.8 | 93.2 | 92.5 | 92.4 | 92.4 | 90.3 | 77.2 | 57.7 | 39.9 | 30 | 23.2 | 16.3 | 11.2 | 8.93 | 7.08 | 5.77 | 5.32 |  |  |  | 102 | 23
18Cr - 10Ni - Cb | Wld. pipe | SA-312 | TP348 | S34800 |  |  | 8 | 1 | 515 | 205 | NP | NP | 816 | 343 | HA-2 | G5, G12, G24, T6 | 117 | 117 | 117 | 114 | 110 | 104 | 101 | 98.9 | 98.6 | 98.6 | 98.6 | 98.6 | 98.6 | 98.6 | 98.1 | 97.6 | 95.4 | 85.5 | 65.9 | 49.5 | 34 | 25.9 | 19.7 | 14 | 9.8 | 7.53 | 5.95 | 4.96 | 4.5 |  |  |  | 102 | 24
18Cr - 10Ni - Cb | Wld. pipe | SA-312 | TP348 | S34800 |  |  | 8 | 1 | 515 | 205 | NP | NP | 816 | 343 | HA-2 | G12, G24, T7 | 117 | 112 | 107 | 103 | 101 | 94.3 | 89.1 | 85.3 | 83.3 | 81.8 | 81.2 | 79.9 | 79.3 | 79.3 | 78.7 | 78.6 | 78.6 | 76.8 | 65.9 | 49.5 | 34 | 25.9 | 19.7 | 14 | 9.8 | 7.53 | 5.95 | 4.96 | 4.5 |  |  |  | 102 | 25
18Cr - 10Ni - Cb | Wld. pipe | SA-358 | 348 | S34800 | 1 |  | 8 | 1 | 515 | 205 | NP | 427 | NP | NP | HA-2 | G5, W12 | 138 | 138 | 137 | 134 | 129 | 123 | 119 | 117 | 116 | 116 | 116 | 116 | 116 | 116 | [18 empty] | 102 | 26
18Cr - 10Ni - Cb | Smls. pipe | SA-376 | TP348 | S34800 |  |  | 8 | 1 | 515 | 205 | 816 | 427 | 816 | 343 | HA-2 | G5, G12, H1, T6 | 138 | 138 | 137 | 134 | 129 | 123 | 119 | 117 | 116 | 116 | 116 | 116 | 116 | 116 | 115 | 115 | 113 | 99.8 | 77.2 | 57.7 | 39.9 | 30 | 23.2 | 16.3 | 11.2 | 8.93 | 7.08 | 5.77 | 5.32 |  |  |  | 102 | 27
18Cr - 10Ni - Cb | Smls. pipe | SA-376 | TP348 | S34800 |  |  | 8 | 1 | 515 | 205 | 816 | NP | 816 | 343 | HA-2 | G12, H1, T7 | 138 | 132 | 126 | 122 | 118 | 111 | 105 | 99.8 | 97.9 | 96.1 | 95 | 94.4 | 93.8 | 93.2 | 92.5 | 92.4 | 92.4 | 90.3 | 77.2 | 57.7 | 39.9 | 30 | 23.2 | 16.3 | 11.2 | 8.93 | 7.08 | 5.77 | 5.32 |  |  |  | 102 | 28
18Cr - 10Ni - Cb | Smls. & wld. fittings | SA-403 | 348 | S34800 |  |  | 8 | 1 | 515 | 205 | NP | 427 | 816 | 343 | HA-2 | G5, G12, H2, T6, W12, W14 | 138 | 138 | 137 | 134 | 129 | 123 | 119 | 117 | 116 | 116 | 116 | 116 | 116 | 116 | 115 | 115 | 113 | 99.8 | 77.2 | 57.7 | 39.9 | 30 | 23.2 | 16.3 | 11.2 | 8.93 | 7.08 | 5.77 | 5.32 |  |  |  | 102 | 29
18Cr - 10Ni - Cb | Wld. pipe | SA-409 | TP348 | S34800 |  |  | 8 | 1 | 515 | 205 | NP | 427 | NP | NP | HA-2 | G5, W12 | 138 | 138 | 137 | 134 | 129 | 123 | 119 | 117 | 116 | 116 | 116 | 116 | 116 | 116 | [18 empty] | 102 | 30
18Cr - 10Ni - Cb | Bar | SA-479 | 348 | S34800 |  |  | 8 | 1 | 515 | 205 | 816 | 427 | 816 | 343 | HA-2 | G5, G12, G22, H1, T6 | 138 | 138 | 137 | 134 | 129 | 123 | 119 | 117 | 116 | 116 | 116 | 116 | 116 | 116 | 115 | 115 | 113 | 99.8 | 77.2 | 57.7 | 39.9 | 30 | 23.2 | 16.3 | 11.2 | 8.93 | 7.08 | 5.77 | 5.32 |  |  |  | 102 | 31
18Cr - 10Ni - Cb | Bar | SA-479 | 348 | S34800 |  |  | 8 | 1 | 515 | 205 | 816 | NP | 816 | 343 | HA-2 | G12, G22, H1, T7 | 138 | 132 | 126 | 122 | 118 | 111 | 105 | 99.8 | 97.9 | 96.1 | 95 | 94.4 | 93.8 | 93.2 | 92.5 | 92.4 | 92.4 | 90.3 | 77.2 | 57.7 | 39.9 | 30 | 23.2 | 16.3 | 11.2 | 8.93 | 7.08 | 5.77 | 5.32 |  |  |  | 102 | 32
18Cr - 10Ni - Cb | Wld. pipe | SA-813 | TP348 | S34800 |  |  | 8 | 1 | 515 | 205 | NP | 427 | NP | NP | HA-2 | G5, H1, W12 | 138 | 138 | 137 | 134 | 129 | 123 | 119 | 117 | 116 | 116 | 116 | 116 | 116 | 116 | [18 empty] | 102 | 33
18Cr - 10Ni - Cb | Wld. pipe | SA-814 | TP348 | S34800 |  |  | 8 | 1 | 515 | 205 | NP | 427 | NP | NP | HA-2 | G5, W12 | 138 | 138 | 137 | 134 | 129 | 123 | 119 | 117 | 116 | 116 | 116 | 116 | 116 | 116 | [18 empty] | 102 | 34
18Cr - 10Ni - Cb | Forgings | SA-182 | F348H | S34809 |  | ≤ 125 | 8 | 1 | 515 | 205 | 816 | 427 | 816 | NP | HA-2 | G5, T8 | 138 | 138 | 137 | 134 | 129 | 123 | 119 | 117 | 116 | 116 | 116 | 116 | 116 | 116 | 115 | 115 | 114 | 113 | 109 | 92.3 | 69.3 | 53.9 | 41.4 | 31.8 | 23.9 | 18.8 | 14.6 | 10.8 | 7.83 |  |  |  | 102 | 35
18Cr - 10Ni - Cb | Forgings | SA-182 | F348H | S34809 |  | ≤ 125 | 8 | 1 | 515 | 205 | 816 | NP | 816 | NP | HA-2 | T9 | 138 | 132 | 126 | 122 | 118 | 111 | 105 | 99.8 | 97.9 | 96.1 | 95 | 94.4 | 93.8 | 93.2 | 92.5 | 92.4 | 92.4 | 92.4 | 92.2 | 89.1 | 69.3 | 53.9 | 41.4 | 31.8 | 23.9 | 18.8 | 14.6 | 10.8 | 7.83 |  |  |  | 102 | 36
19Cr - 15Ni - 4Mo | Smls. tube | SA-213 |  | S31725 |  |  | 8 | 4 | 515 | 205 | NP | NP | 204 | 204 | HA-4 | G5 | 138 | 138 | 138 | 137 | 135 | 131 | [26 empty] | 118 | 7
19Cr - 15Ni - 4Mo | Smls. tube | SA-213 |  | S31725 |  |  | 8 | 4 | 515 | 205 | NP | NP | 204 | 204 | HA-4 |  | 138 | 127 | 115 | 109 | 105 | 97.2 | [26 empty] | 118 | 8
18Cr - 10Ni - Cb | Plate | SA-240 | 348H | S34809 |  |  | 8 | 1 | 515 | 205 | NP | 427 | NP | NP | HA-2 | G5, H2 | 138 | 138 | 137 | 134 | 129 | 123 | 119 | 117 | 116 | 116 | 116 | 116 | 116 | 116 | [18 empty] | 102 | 39
18Cr - 10Ni - Cb | Wld. tube | SA-249 | TP348H | S34809 |  |  | 8 | 1 | 515 | 205 | 816 | 427 | NP | NP | HA-2 | G5, T8, W12, W13 | 138 | 138 | 137 | 134 | 129 | 123 | 119 | 117 | 116 | 116 | 116 | 116 | 116 | 116 | 115 | 115 | 114 | 113 | 109 | 92.3 | 69.3 | 53.9 | 41.4 | 31.8 | 23.9 | 18.8 | 14.6 | 10.8 | 7.83 |  |  |  | 102 | 40
18Cr - 10Ni - Cb | Wld. tube | SA-249 | TP348H | S34809 |  |  | 8 | 1 | 515 | 205 | 816 | NP | NP | NP | HA-2 | T9, W13 | 138 | 132 | 126 | 122 | 118 | 111 | 105 | 99.8 | 97.9 | 96.1 | 95 | 94.4 | 93.8 | 93.2 | 92.5 | 92.4 | 92.4 | 92.4 | 92.2 | 89.1 | 69.3 | 53.9 | 41.4 | 31.8 | 23.9 | 18.8 | 14.6 | 10.8 | 7.83 |  |  |  | 102 | 41
18Cr - 10Ni - Cb | Wld. tube | SA-249 | TP348H | S34809 |  |  | 8 | 1 | 515 | 205 | 816 | NP | 816 | NP | HA-2 | G3, G5, G24, T8 | 117 | 117 | 117 | 114 | 110 | 104 | 101 | 98.9 | 98.6 | 98.6 | 98.6 | 98.6 | 98.6 | 98.6 | 98.1 | 97.5 | 96.8 | 96.2 | 91.9 | 77.9 | 58.8 | 45.7 | 35.1 | 26.8 | 20.1 | 15.8 | 12.6 | 9.52 | 6.41 |  |  |  | 102 | 42
18Cr - 10Ni - Cb | Wld. tube | SA-249 | TP348H | S34809 |  |  | 8 | 1 | 515 | 205 | 816 | NP | 816 | NP | HA-2 | G3, G24, T9 | 117 | 112 | 107 | 103 | 101 | 94.3 | 89.1 | 85.3 | 83.3 | 81.8 | 81.2 | 79.9 | 79.3 | 79.3 | 78.7 | 78.6 | 78.6 | 78.6 | 78.4 | 75.7 | 58.8 | 45.7 | 35.1 | 26.8 | 20.1 | 15.8 | 12.6 | 9.52 | 6.41 |  |  |  | 102 | 43
18Cr - 10Ni - Cb | Smls. & wld. pipe | SA-312 | TP348H | S34809 |  |  | 8 | 1 | 515 | 205 | 816 | 427 | 816 | NP | HA-2 | G5, H2, T8, W12, W14 | 138 | 138 | 137 | 134 | 129 | 123 | 119 | 117 | 116 | 116 | 116 | 116 | 116 | 116 | 115 | 115 | 114 | 113 | 109 | 92.3 | 69.3 | 53.9 | 41.4 | 31.8 | 23.9 | 18.8 | 14.6 | 10.8 | 7.83 |  |  |  | 102 | 44
18Cr - 10Ni - Cb | Smls. pipe | SA-312 | TP348H | S34809 |  |  | 8 | 1 | 515 | 205 | 816 | NP | 816 | NP | HA-2 | H2, T9 | 138 | 132 | 126 | 122 | 118 | 111 | 105 | 99.8 | 97.9 | 96.1 | 95 | 94.4 | 93.8 | 93.2 | 92.5 | 92.4 | 92.4 | 92.4 | 92.2 | 89.1 | 69.3 | 53.9 | 41.4 | 31.8 | 23.9 | 18.8 | 14.6 | 10.8 | 7.83 |  |  |  | 102 | 45
18Cr - 10Ni - Cb | Wld. pipe | SA-312 | TP348H | S34809 |  |  | 8 | 1 | 515 | 205 | NP | NP | 816 | NP | HA-2 | G5, G24, H2, T8 | 117 | 117 | 117 | 114 | 110 | 104 | 101 | 98.9 | 98.6 | 98.6 | 98.6 | 98.6 | 98.6 | 98.6 | 98.1 | 97.5 | 96.8 | 96.2 | 91.9 | 77.9 | 58.8 | 45.7 | 35.1 | 26.8 | 20.1 | 15.8 | 12.6 | 9.52 | 6.41 |  |  |  | 102 | 46
18Cr - 10Ni - Cb | Wld. pipe | SA-312 | TP348H | S34809 |  |  | 8 | 1 | 515 | 205 | NP | NP | 816 | NP | HA-2 | G24, H2, T9 | 117 | 112 | 107 | 103 | 101 | 94.3 | 89.1 | 85.3 | 83.3 | 81.8 | 81.2 | 79.9 | 79.3 | 79.3 | 78.7 | 78.6 | 78.6 | 78.6 | 78.4 | 75.7 | 58.8 | 45.7 | 35.1 | 26.8 | 20.1 | 15.8 | 12.6 | 9.52 | 6.41 |  |  |  | 102 | 47
18Cr - 10Ni - Cb | Smls. & wld. fittings | SA-403 | 348H | S34809 |  |  | 8 | 1 | 515 | 205 | NP | 427 | 816 | NP | HA-2 | G5, H2, T8, W12, W14 | 138 | 138 | 137 | 134 | 129 | 123 | 119 | 117 | 116 | 116 | 116 | 116 | 116 | 116 | 115 | 115 | 114 | 113 | 109 | 92.3 | 69.3 | 53.9 | 41.4 | 31.8 | 23.9 | 18.8 | 14.6 | 10.8 | 7.83 |  |  |  | 106 | 1
18Cr - 10Ni - Cb | Bar | SA-479 | 348H | S34809 |  |  | 8 | 1 | 515 | 205 | 816 | 427 | NP | NP | HA-2 | G5, H2, T8 | 138 | 138 | 137 | 134 | 129 | 123 | 119 | 117 | 116 | 116 | 116 | 116 | 116 | 116 | 115 | 115 | 114 | 113 | 109 | 92.3 | 69.3 | 53.9 | 41.4 | 31.8 | 23.9 | 18.8 | 14.6 | 10.8 | 7.83 |  |  |  | 106 | 2
18Cr - 10Ni - Cb | Bar | SA-479 | 348H | S34809 |  |  | 8 | 1 | 515 | 205 | 816 | NP | NP | NP | HA-2 | H2, T9 | 138 | 132 | 126 | 122 | 118 | 111 | 105 | 99.8 | 97.9 | 96.1 | 95 | 94.4 | 93.8 | 93.2 | 92.5 | 92.4 | 92.4 | 92.4 | 92.2 | 89.1 | 69.3 | 53.9 | 41.4 | 31.8 | 23.9 | 18.8 | 14.6 | 10.8 | 7.83 |  |  |  | 106 | 3
18Cr - 10Ni - Cb | Wld. pipe | SA-813 | TP348H | S34809 |  |  | 8 | 1 | 515 | 205 | NP | 427 | NP | NP | HA-2 | G5, H2, W12 | 138 | 138 | 137 | 134 | 129 | 123 | 119 | 117 | 116 | 116 | 116 | 116 | 116 | 116 | [18 empty] | 106 | 4
18Cr - 10Ni - Cb | Wld. pipe | SA-814 | TP348H | S34809 |  |  | 8 | 1 | 515 | 205 | NP | 427 | NP | NP | HA-2 | G5, W12 | 138 | 138 | 137 | 134 | 129 | 123 | 119 | 117 | 116 | 116 | 116 | 116 | 116 | 116 | [18 empty] | 106 | 5
18Cr - 10Ni - Cb | Bar | SA/JIS G4303 | SUS347 |  |  |  | 8 | 1 | 520 | 205 | 816 | 427 | 816 | NP | HA-2 | G5, G12, G22, T6 | 138 | 138 | 137 | 134 | 129 | 123 | 119 | 117 | 116 | 116 | 116 | 116 | 116 | 116 | 115 | 115 | 113 | 99.8 | 77.2 | 57.7 | 39.9 | 30 | 23.2 | 16.3 | 11.2 | 8.93 | 7.08 | 5.77 | 5.32 |  |  |  | 106 | 6
18Cr - Ti | Smls. tube | SA-268 | TP439 | S43035 |  |  | 7 | 2 | 415 | 205 | 427 | NP | 427 | 343 | CS-2 | G19 | 118 | 118 | 118 | 113 | 108 | 101 | 96.6 | 94 | 93.8 | 93.7 | 93 | 92.3 | 91.1 | 89.8 | [18 empty] | 50 | 28
18Cr - Ti | Smls. tube | SA-268 | TP430 Ti | S43036 |  |  | 7 | 2 | 415 | 240 | NP | NP | 427 | NP | CS-2 | G19 | 118 | 118 | 118 | 116 | 114 | 111 | 109 | 107 | 105 | 104 | 102 | 99.7 | 97 | 93.8 | [18 empty] | 50 | 32
18Cr - 10Ni - Ti | Smls. pipe | SA-312 | TP321 | S32100 |  | > 10 | 8 | 1 | 485 | 170 | 816 | 427 | 816 | NP | HA-2 | G5, G12, T7 | 115 | 115 | 115 | 115 | 115 | 115 | 112 | 106 | 104 | 102 | 100 | 98.5 | 97.3 | 96 | 95.4 | 94.2 | 93.3 | 84.1 | 61.6 | 44.3 | 33.1 | 24.5 | 18.3 | 12.6 | 8.41 | 6.18 | 4.37 | 2.77 | 1.62 |  |  |  | 106 | 9
18Cr - 10Ni - Ti | Smls. pipe | SA-312 | TP321 | S32100 |  | > 10 | 8 | 1 | 485 | 170 | 816 | NP | 816 | NP | HA-2 | G12, T7 | 115 | 109 | 102 | 98.7 | 95 | 88.8 | 83 | 79 | 77.2 | 75.5 | 74.3 | 73 | 72.5 | 71.2 | 70.5 | 69.8 | 69.5 | 67.7 | 61.6 | 44.3 | 33.1 | 24.5 | 18.3 | 12.6 | 8.41 | 6.18 | 4.37 | 2.77 | 1.62 |  |  |  | 106 | 10
18Cr - 10Ni - Ti | Wld. pipe | SA-312 | TP321 | S32100 |  | > 10 | 8 | 1 | 485 | 170 | 816 | 427 | 816 | NP | HA-2 | G5, G12, T7, W12, W13, W14 | 115 | 115 | 115 | 115 | 115 | 115 | 112 | 106 | 104 | 102 | 100 | 98.5 | 97.3 | 96 | 95.4 | 94.2 | 93.3 | 84.1 | 61.6 | 44.3 | 33.1 | 24.5 | 18.3 | 12.6 | 8.41 | 6.18 | 4.37 | 2.77 | 1.62 |  |  |  | 106 | 11
18Cr - 10Ni - Ti | Wld. pipe | SA-312 | TP321 | S32100 |  | > 10 | 8 | 1 | 485 | 170 | 816 | NP | 816 | NP | HA-2 | G12, T7, W13, W14 | 115 | 109 | 102 | 98.7 | 95 | 88.8 | 83 | 79 | 77.2 | 75.5 | 74.3 | 73 | 72.5 | 71.2 | 70.5 | 69.8 | 69.5 | 67.7 | 61.6 | 44.3 | 33.1 | 24.5 | 18.3 | 12.6 | 8.41 | 6.18 | 4.37 | 2.77 | 1.62 |  |  |  | 106 | 12
18Cr - 10Ni - Ti | Smls. pipe | SA-376 | TP321 | S32100 |  | > 10 | 8 | 1 | 485 | 170 | NP | 427 | 816 | 343 | HA-2 | G5, G12, H1, T7 | 115 | 115 | 115 | 115 | 115 | 115 | 112 | 106 | 104 | 102 | 100 | 98.5 | 97.3 | 96 | 95.4 | 94.2 | 93.3 | 84.1 | 61.6 | 44.3 | 33.1 | 24.5 | 18.3 | 12.6 | 8.41 | 6.18 | 4.37 | 2.77 | 1.62 |  |  |  | 106 | 13
18Cr - 10Ni - Ti | Smls. pipe | SA-376 | TP321 | S32100 |  | > 10 | 8 | 1 | 485 | 170 | NP | NP | 816 | 343 | HA-2 | G12, H1, T7 | 115 | 109 | 102 | 98.7 | 95 | 88.8 | 83 | 79 | 77.2 | 75.5 | 74.3 | 73 | 72.5 | 71.2 | 70.5 | 69.8 | 69.5 | 67.7 | 61.6 | 44.3 | 33.1 | 24.5 | 18.3 | 12.6 | 8.41 | 6.18 | 4.37 | 2.77 | 1.62 |  |  |  | 106 | 14
18Cr - 10Ni - Ti | Smls. pipe | SA-312 | TP321H | S32109 |  | > 5 | 8 | 1 | 485 | 170 | 816 | 427 | 816 | NP | HA-2 | G5, T8 | 115 | 115 | 115 | 115 | 115 | 115 | 112 | 106 | 104 | 102 | 100 | 98.5 | 97.3 | 96 | 95.4 | 94.2 | 93.6 | 91.2 | 78 | 59.5 | 46 | 36.9 | 28.7 | 22.9 | 18.4 | 14.4 | 11.5 | 9.16 | 6.64 |  |  |  | 106 | 15
18Cr - 10Ni - Ti | Smls. pipe | SA-312 | TP321H | S32109 |  | > 5 | 8 | 1 | 485 | 170 | 816 | NP | 816 | NP | HA-2 | T8 | 115 | 108 | 102 | 98.7 | 95 | 88.8 | 83 | 79 | 77.2 | 75.5 | 74.3 | 73 | 72.5 | 71.2 | 70.5 | 69.9 | 69.2 | 68.8 | 67.4 | 59.5 | 46 | 36.9 | 28.7 | 22.9 | 18.4 | 14.4 | 11.5 | 9.16 | 6.64 |  |  |  | 106 | 16
18Cr - 10Ni - Ti | Wld. pipe | SA-312 | TP321H | S32109 |  | > 5 | 8 | 1 | 485 | 170 | 816 | 427 | 816 | NP | HA-2 | G5, T8, W12, W13, W14 | 115 | 115 | 115 | 115 | 115 | 115 | 112 | 106 | 104 | 102 | 100 | 98.5 | 97.3 | 96 | 95.4 | 94.2 | 93.6 | 91.2 | 78 | 59.5 | 46 | 36.9 | 28.7 | 22.9 | 18.4 | 14.4 | 11.5 | 9.16 | 6.64 |  |  |  | 106 | 17
18Cr - 10Ni - Ti | Wld. pipe | SA-312 | TP321H | S32109 |  | > 5 | 8 | 1 | 485 | 170 | 816 | NP | 816 | NP | HA-2 | T8, W13, W14 | 115 | 108 | 102 | 98.7 | 95 | 88.8 | 83 | 79 | 77.2 | 75.5 | 74.3 | 73 | 72.5 | 71.2 | 70.5 | 69.9 | 69.2 | 68.8 | 67.4 | 59.5 | 46 | 36.9 | 28.7 | 22.9 | 18.4 | 14.4 | 11.5 | 9.16 | 6.64 |  |  |  | 106 | 18
18Cr - 10Ni - Ti | Smls. pipe | SA-376 | TP321H | S32109 |  | > 10 | 8 | 1 | 485 | 170 | NP | 427 | 816 | NP | HA-2 | G5, H2, T8 | 115 | 115 | 115 | 115 | 115 | 115 | 112 | 106 | 104 | 102 | 100 | 98.5 | 97.3 | 96 | 95.4 | 94.2 | 93.6 | 91.2 | 78 | 59.5 | 46 | 36.9 | 28.7 | 22.9 | 18.4 | 14.4 | 11.5 | 9.16 | 6.64 |  |  |  | 106 | 19
18Cr - 10Ni - Ti | Forgings | SA-182 | F321 | S32100 |  | > 125 | 8 | 1 | 485 | 205 | 816 | 427 | 816 | NP | HA-2 | G5, G12, T6 | 138 | 135 | 130 | 126 | 123 | 121 | 121 | 121 | 121 | 121 | 121 | 119 | 117 | 115 | 114 | 113 | 111 | 87.4 | 57.5 | 44.4 | 32.9 | 24.5 | 18.3 | 12.6 | 8.41 | 6.18 | 4.37 | 2.77 | 1.62 |  |  |  | 106 | 20
18Cr - 10Ni - Ti | Forgings | SA-182 | F321 | S32100 |  | > 125 | 8 | 1 | 485 | 205 | 816 | NP | 816 | NP | HA-2 | G12, T7 | 138 | 130 | 123 | 118 | 114 | 106 | 99.7 | 94.5 | 92.3 | 90.7 | 89.4 | 87.5 | 86.9 | 85.7 | 85 | 83.9 | 83 | 77.6 | 59.2 | 44.8 | 32.9 | 24.5 | 18.3 | 12.6 | 8.41 | 6.18 | 4.37 | 2.77 | 1.62 |  |  |  | 106 | 21
18Cr - 10Ni - Ti | Forgings | SA-965 | F321 | S32100 |  |  | 8 | 1 | 485 | 205 | 816 | 427 | 816 | 343 | HA-2 | G5, G12, H1, T6 | 138 | 135 | 130 | 126 | 123 | 121 | 121 | 121 | 121 | 121 | 121 | 119 | 117 | 115 | 114 | 113 | 111 | 87.4 | 57.5 | 44.4 | 32.9 | 24.5 | 18.3 | 12.6 | 8.41 | 6.18 | 4.37 | 2.77 | 1.62 |  |  |  | 106 | 22
18Cr - 10Ni - Ti | Forgings | SA-965 | F321 | S32100 |  |  | 8 | 1 | 485 | 205 | 816 | NP | 816 | 343 | HA-2 | G12, H1, T7 | 138 | 130 | 123 | 118 | 114 | 106 | 99.7 | 94.5 | 92.3 | 90.7 | 89.4 | 87.5 | 86.9 | 85.7 | 85 | 83.9 | 83 | 77.6 | 59.2 | 44.8 | 32.9 | 24.5 | 18.3 | 12.6 | 8.41 | 6.18 | 4.37 | 2.77 | 1.62 |  |  |  | 106 | 23
18Cr - 10Ni - Ti | Forgings | SA-182 | F321H | S32109 |  | > 125 | 8 | 1 | 485 | 205 | 816 | 427 | 816 | NP | HA-2 | G5, H2, T8 | 138 | 135 | 130 | 126 | 123 | 121 | 121 | 121 | 121 | 121 | 121 | 119 | 117 | 115 | 114 | 113 | 112 | 103 | 77.7 | 58.7 | 46 | 36.9 | 28.7 | 22.9 | 18.4 | 14.4 | 11.5 | 9.16 | 6.64 |  |  |  | 106 | 24
18Cr - 10Ni - Ti | Forgings | SA-182 | F321H | S32109 |  | > 125 | 8 | 1 | 485 | 205 | 816 | NP | 816 | NP | HA-2 | H2, T8 | 138 | 131 | 123 | 118 | 114 | 106 | 99.7 | 94.5 | 92.3 | 90.7 | 89.4 | 87.5 | 86.9 | 85.7 | 85 | 83.9 | 83 | 82.4 | 77.7 | 58.7 | 46 | 36.9 | 28.7 | 22.9 | 18.4 | 14.4 | 11.5 | 9.16 | 6.64 |  |  |  | 106 | 25
18Cr - 10Ni - Ti | Forgings | SA-965 | F321H | S32109 |  |  | 8 | 1 | 485 | 205 | NP | 427 | 816 | NP | HA-2 | G5, H2, T8 | 138 | 135 | 130 | 126 | 123 | 121 | 121 | 121 | 121 | 121 | 121 | 119 | 117 | 115 | 114 | 113 | 112 | 103 | 77.7 | 58.7 | 46 | 36.9 | 28.7 | 22.9 | 18.4 | 14.4 | 11.5 | 9.16 | 6.64 |  |  |  | 106 | 26
18Cr - 10Ni - Ti | Forgings | SA-965 | F321H | S32109 |  |  | 8 | 1 | 485 | 205 | NP | NP | 816 | NP | HA-2 | H2, T8 | 138 | 131 | 123 | 118 | 114 | 106 | 99.7 | 94.5 | 92.3 | 90.7 | 89.4 | 87.5 | 86.9 | 85.7 | 85 | 83.9 | 83 | 82.4 | 77.7 | 58.7 | 46 | 36.9 | 28.7 | 22.9 | 18.4 | 14.4 | 11.5 | 9.16 | 6.64 |  |  |  | 106 | 27
18Cr - 10Ni - Ti | Plate | SA/EN 10028-7 | X6CrNiTi18-10 |  |  | ≤ 75 | 8 | 1 | 500 | 200 | NP | NP | 550 | 343 | HA-2 | G12, G30 | 133 | 125 | 119 | 114 | 110 | 103 | 96.5 | 91.5 | 89.4 | 87.6 | 86.1 | 84.8 | 83.7 | 82.8 | 81.9 | 81.2 | 80.4 | 79.6 | [14 empty] | 106 | 28
18Cr - 10Ni - Ti | Plate | SA/EN 10028-7 | X6CrNiTi18-10 |  |  | ≤ 75 | 8 | 1 | 500 | 200 | NP | NP | 550 | 343 | HA-2 | G5, G12, G30, T6 | 133 | 133 | 133 | 133 | 133 | 133 | 130 | 124 | 121 | 118 | 116 | 114 | 113 | 112 | 111 | 110 | 109 | 87.4 | [14 empty] | 106 | 29
18Cr - 10Ni - Ti | Forgings | SA-182 | F321 | S32100 |  | ≤ 125 | 8 | 1 | 515 | 205 | 816 | NP | NP | NP | HA-2 | G5, G12, T7 | 138 | 138 | 138 | 135 | 132 | 129 | 129 | 127 | 125 | 123 | 120 | 119 | 117 | 115 | 114 | 113 | 112 | 94.6 | 59.2 | 44.8 | 32.9 | 24.5 | 18.3 | 12.6 | 8.41 | 6.18 | 4.37 | 2.77 | 1.62 |  |  |  | 106 | 30
18Cr - 10Ni - Ti | Forgings | SA-182 | F321 | S32100 |  | ≤ 125 | 8 | 1 | 515 | 205 | 816 | NP | 816 | 343 | HA-2 | G12, T7 | 138 | 130 | 123 | 118 | 114 | 106 | 99.7 | 94.5 | 92.3 | 90.7 | 89.4 | 87.5 | 86.9 | 85.7 | 85 | 83.9 | 83 | 77.6 | 59.2 | 44.8 | 32.9 | 24.5 | 18.3 | 12.6 | 8.41 | 6.18 | 4.37 | 2.77 | 1.62 |  |  |  | 106 | 31
18Cr - 10Ni - Ti | Forgings | SA-182 | F321 | S32100 |  | ≤ 125 | 8 | 1 | 515 | 205 | NP | 427 | 816 | 343 | HA-2 | G5, G12, T6 | 138 | 138 | 138 | 135 | 132 | 129 | 129 | 127 | 125 | 123 | 121 | 119 | 117 | 115 | 114 | 113 | 111 | 87.4 | 57.5 | 44.4 | 32.9 | 24.5 | 18.3 | 12.6 | 8.41 | 6.18 | 4.37 | 2.77 | 1.62 |  |  |  | 106 | 32
18Cr - 9Ni - 3Cu - Cb - N | Smls. tube | SA-213 |  | S30432 |  |  | 8 | 1 | 590 | 235 | 815 | NP | NP | NP | HA-2 | G5, T12 | 157 | 157 | 157 | 157 | 157 | 157 | 153 | 147 | 145 | 143 | 140 | 139 | 137 | 135 | 133 | 131 | 129 | 128 | 126 | 121 | 97.9 | 78 | 61.1 | 46.9 | 35.3 | 25.9 | 18.5 | 12.9 | 8.9 |  |  |  | 94 | 37
18Cr - 9Ni - 3Cu - Cb - N | Smls. tube | SA-213 |  | S30432 |  |  | 8 | 1 | 590 | 235 | 815 | NP | NP | NP | HA-2 | T12 | 157 | 144 | 135 | 130 | 126 | 119 | 113 | 109 | 107 | 106 | 104 | 103 | 101 | 99.9 | 98.5 | 97.2 | 95.9 | 94.6 | 93.4 | 92.3 | 91.3 | 78 | 61.1 | 46.9 | 35.3 | 25.9 | 18.5 | 12.9 | 8.9 |  |  |  | 94 | 38
18Cr - 8Ni - N | Smls. tube | SA-213 | TP304LN | S30453 |  |  | 8 | 1 | 515 | 205 | NP | 427 | 427 | NP | HA-1 | G5 | 138 | 138 | 137 | 134 | 130 | 126 | 122 | 116 | 114 | 111 | 109 | 107 | 105 | 103 | [18 empty] | 90 | 41
18Cr - 10Ni - Ti | Plate | SA-240 | 321 | S32100 |  |  | 8 | 1 | 515 | 205 | 816 | NP | NP | NP | HA-2 | G5, G12, T7 | 138 | 138 | 138 | 135 | 132 | 129 | 129 | 127 | 125 | 123 | 120 | 119 | 117 | 115 | 114 | 113 | 112 | 94.6 | 59.2 | 44.8 | 32.9 | 24.5 | 18.3 | 12.6 | 8.41 | 6.18 | 4.37 | 2.77 | 1.62 |  |  |  | 106 | 36
18Cr - 10Ni - Ti | Plate | SA-240 | 321 | S32100 |  |  | 8 | 1 | 515 | 205 | 816 | NP | 816 | 343 | HA-2 | G12, T7 | 138 | 130 | 123 | 118 | 114 | 106 | 99.7 | 94.5 | 92.3 | 90.7 | 89.4 | 87.5 | 86.9 | 85.7 | 85 | 83.9 | 83 | 77.6 | 59.2 | 44.8 | 32.9 | 24.5 | 18.3 | 12.6 | 8.41 | 6.18 | 4.37 | 2.77 | 1.62 |  |  |  | 106 | 37
18Cr - 10Ni - Ti | Plate | SA-240 | 321 | S32100 |  |  | 8 | 1 | 515 | 205 | NP | 427 | 816 | 343 | HA-2 | G5, G12, T6 | 138 | 138 | 138 | 135 | 132 | 129 | 129 | 127 | 125 | 123 | 121 | 119 | 117 | 115 | 114 | 113 | 111 | 87.4 | 57.5 | 44.4 | 32.9 | 24.5 | 18.3 | 12.6 | 8.41 | 6.18 | 4.37 | 2.77 | 1.62 |  |  |  | 106 | 38
18Cr - 10Ni - Ti | Wld. tube | SA-249 | TP321 | S32100 |  |  | 8 | 1 | 515 | 205 | 816 | NP | NP | NP | HA-2 | G12, T7, W13 | 138 | 130 | 123 | 118 | 114 | 106 | 99.7 | 94.5 | 92.3 | 90.7 | 89.4 | 87.5 | 86.9 | 85.7 | 85 | 83.9 | 83 | 77.6 | 59.2 | 44.8 | 32.9 | 24.5 | 18.3 | 12.6 | 8.41 | 6.18 | 4.37 | 2.77 | 1.62 |  |  |  | 106 | 39
18Cr - 10Ni - Ti | Wld. tube | SA-249 | TP321 | S32100 |  |  | 8 | 1 | 515 | 205 | 816 | 427 | NP | NP | HA-2 | G5, G12, T7, W12, W13 | 138 | 138 | 138 | 135 | 132 | 129 | 129 | 127 | 125 | 123 | 120 | 119 | 117 | 115 | 114 | 113 | 112 | 94.6 | 59.2 | 44.8 | 32.9 | 24.5 | 18.3 | 12.6 | 8.41 | 6.18 | 4.37 | 2.77 | 1.62 |  |  |  | 106 | 40
18Cr - 10Ni - Ti | Wld. tube | SA-249 | TP321 | S32100 |  |  | 8 | 1 | 515 | 205 | 816 | NP | 816 | 343 | HA-2 | G3, G5, G12, G24, T7 | 117 | 117 | 117 | 114 | 112 | 110 | 110 | 108 | 106 | 104 | 102 | 101 | 99.4 | 98.1 | 97.5 | 96.3 | 95.2 | 78.7 | 51.2 | 38 | 28.4 | 21.1 | 15.5 | 10.4 | 6.86 | 5.18 | 3.76 | 2.39 | 1.41 |  |  |  | 106 | 41
18Cr - 10Ni - Ti | Wld. tube | SA-249 | TP321 | S32100 |  |  | 8 | 1 | 515 | 205 | 816 | NP | 816 | 343 | HA-2 | G3, G12, G24, T7 | 117 | 111 | 104 | 101 | 97.1 | 90.2 | 85 | 80.6 | 78.5 | 76.9 | 75.6 | 74.4 | 73.8 | 72.6 | 71.9 | 71.2 | 70.5 | 64.2 | 51.2 | 38 | 28.4 | 21.1 | 15.5 | 10.4 | 6.86 | 5.18 | 3.76 | 2.39 | 1.41 |  |  |  | 106 | 42
18Cr - 10Ni - Ti | Smls. pipe | SA-312 | TP321 | S32100 |  | ≤ 10 | 8 | 1 | 515 | 205 | 816 | 427 | 816 | 343 | HA-2 | G5, G12, T7 | 138 | 138 | 138 | 135 | 132 | 129 | 129 | 127 | 125 | 123 | 120 | 119 | 117 | 115 | 114 | 113 | 112 | 94.6 | 59.2 | 44.8 | 32.9 | 24.5 | 18.3 | 12.6 | 8.41 | 6.18 | 4.37 | 2.77 | 1.62 |  |  |  | 106 | 43
18Cr - 10Ni - Ti | Smls. pipe | SA-312 | TP321 | S32100 |  | ≤ 10 | 8 | 1 | 515 | 205 | 816 | NP | 816 | 343 | HA-2 | G12, T7 | 138 | 130 | 123 | 118 | 114 | 106 | 99.7 | 94.5 | 92.3 | 90.7 | 89.4 | 87.5 | 86.9 | 85.7 | 85 | 83.9 | 83 | 77.6 | 59.2 | 44.8 | 32.9 | 24.5 | 18.3 | 12.6 | 8.41 | 6.18 | 4.37 | 2.77 | 1.62 |  |  |  | 106 | 44
18Cr - 10Ni - Ti | Wld. pipe | SA-312 | TP321 | S32100 |  | ≤ 10 | 8 | 1 | 515 | 205 | 816 | 427 | 816 | 343 | HA-2 | G5, G12, T7, W12, W13, W14 | 138 | 138 | 138 | 135 | 132 | 129 | 129 | 127 | 125 | 123 | 120 | 119 | 117 | 115 | 114 | 113 | 112 | 94.6 | 59.2 | 44.8 | 32.9 | 24.5 | 18.3 | 12.6 | 8.41 | 6.18 | 4.37 | 2.77 | 1.62 |  |  |  | 106 | 45
18Cr - 10Ni - Ti | Wld. pipe | SA-312 | TP321 | S32100 |  | ≤ 10 | 8 | 1 | 515 | 205 | 816 | NP | 816 | 343 | HA-2 | T7, W13, W14 | 138 | 130 | 123 | 118 | 114 | 106 | 99.7 | 94.5 | 92.3 | 90.7 | 89.4 | 87.5 | 86.9 | 85.7 | 85 | 83.9 | 83 | 77.6 | 59.2 | 44.8 | 32.9 | 24.5 | 18.3 | 12.6 | 8.41 | 6.18 | 4.37 | 2.77 | 1.62 |  |  |  | 106 | 46
18Cr - 10Ni - Ti | Wld. pipe | SA-358 | 321 | S32100 | 1 |  | 8 | 1 | 515 | 205 | NP | 427 | NP | NP | HA-2 | G5, H1, W12 | 138 | 138 | 138 | 135 | 132 | 129 | 129 | 127 | 125 | 123 | 120 | 119 | 117 | 115 | [18 empty] | 110 | 1
18Cr - 10Ni - Ti | Smls. pipe | SA-376 | TP321 | S32100 |  | ≤ 10 | 8 | 1 | 515 | 205 | 816 | NP | NP | NP | HA-2 | G5, G12, H1, T7 | 138 | 138 | 138 | 135 | 132 | 129 | 129 | 127 | 125 | 123 | 120 | 119 | 117 | 115 | 114 | 113 | 112 | 94.6 | 59.2 | 44.8 | 32.9 | 24.5 | 18.3 | 12.6 | 8.41 | 6.18 | 4.37 | 2.77 | 1.62 |  |  |  | 110 | 2
18Cr - 10Ni - Ti | Smls. pipe | SA-376 | TP321 | S32100 |  | ≤ 10 | 8 | 1 | 515 | 205 | 816 | NP | 816 | NP | HA-2 | G12, H1, T7 | 138 | 130 | 123 | 118 | 114 | 106 | 99.7 | 94.5 | 92.3 | 90.7 | 89.4 | 87.5 | 86.9 | 85.7 | 85 | 83.9 | 83 | 77.6 | 59.2 | 44.8 | 32.9 | 24.5 | 18.3 | 12.6 | 8.41 | 6.18 | 4.37 | 2.77 | 1.62 |  |  |  | 110 | 3
18Cr - 10Ni - Ti | Smls. pipe | SA-376 | TP321 | S32100 |  | ≤ 10 | 8 | 1 | 515 | 205 | NP | 427 | 816 | NP | HA-2 | G5, G12, T6 | 138 | 138 | 138 | 135 | 132 | 129 | 129 | 127 | 125 | 123 | 121 | 119 | 117 | 115 | 114 | 113 | 111 | 87.4 | 57.5 | 44.4 | 32.9 | 24.5 | 18.3 | 12.6 | 8.41 | 6.18 | 4.37 | 2.77 | 1.62 |  |  |  | 110 | 4
18Cr - 10Ni - Ti | Smls. & wld. fittings | SA-403 | 321 | S32100 |  |  | 8 | 1 | 515 | 205 | NP | 427 | 816 | 343 | HA-2 | G5, G12, T6, W12, W14 | 138 | 138 | 138 | 135 | 132 | 129 | 129 | 127 | 125 | 123 | 121 | 119 | 117 | 115 | 114 | 113 | 111 | 87.4 | 57.5 | 44.4 | 32.9 | 24.5 | 18.3 | 12.6 | 8.41 | 6.18 | 4.37 | 2.77 | 1.62 |  |  |  | 110 | 5
18Cr - 10Ni - Ti | Wld. pipe | SA-409 | TP321 | S32100 |  |  | 8 | 1 | 515 | 205 | NP | 427 | NP | NP | HA-2 | G5, W12 | 138 | 138 | 138 | 135 | 132 | 129 | 129 | 127 | 125 | 123 | 120 | 119 | 117 | 115 | [18 empty] | 110 | 6
18Cr - 10Ni - Ti | Bar | SA-479 | 321 | S32100 |  |  | 8 | 1 | 515 | 205 | 816 | NP | NP | NP | HA-2 | G5, G12, H1, T7 | 138 | 138 | 138 | 135 | 132 | 129 | 129 | 127 | 125 | 123 | 120 | 119 | 117 | 115 | 114 | 113 | 112 | 94.6 | 59.2 | 44.8 | 32.9 | 24.5 | 18.3 | 12.6 | 8.41 | 6.18 | 4.37 | 2.77 | 1.62 |  |  |  | 110 | 7
18Cr - 10Ni - Ti | Bar | SA-479 | 321 | S32100 |  |  | 8 | 1 | 515 | 205 | 816 | NP | 816 | 343 | HA-2 | G12, G22, H1, T7 | 138 | 130 | 123 | 118 | 114 | 106 | 99.7 | 94.5 | 92.3 | 90.7 | 89.4 | 87.5 | 86.9 | 85.7 | 85 | 83.9 | 83 | 77.6 | 59.2 | 44.8 | 32.9 | 24.5 | 18.3 | 12.6 | 8.41 | 6.18 | 4.37 | 2.77 | 1.62 |  |  |  | 110 | 8
18Cr - 10Ni - Ti | Bar | SA-479 | 321 | S32100 |  |  | 8 | 1 | 515 | 205 | NP | 427 | 816 | 343 | HA-2 | G5, G12, G22, H1, T6 | 138 | 138 | 138 | 135 | 132 | 129 | 129 | 127 | 125 | 123 | 121 | 119 | 117 | 115 | 114 | 113 | 111 | 87.4 | 57.5 | 44.4 | 32.9 | 24.5 | 18.3 | 12.6 | 8.41 | 6.18 | 4.37 | 2.77 | 1.62 |  |  |  | 110 | 9
18Cr - 10Ni - Ti | Wld. pipe | SA-813 | TP321 | S32100 |  |  | 8 | 1 | 515 | 205 | NP | 427 | NP | NP | HA-2 | G5, H1, W12 | 138 | 138 | 138 | 135 | 132 | 129 | 129 | 127 | 125 | 123 | 120 | 119 | 117 | 115 | [18 empty] | 110 | 10
18Cr - 10Ni - Ti | Wld. pipe | SA-814 | TP321 | S32100 |  |  | 8 | 1 | 515 | 205 | NP | 427 | NP | NP | HA-2 | G5, W12 | 138 | 138 | 138 | 135 | 132 | 129 | 129 | 127 | 125 | 123 | 120 | 119 | 117 | 115 | [18 empty] | 110 | 11
18Cr - 10Ni - Ti | Forgings | SA-182 | F321H | S32109 |  | ≤ 125 | 8 | 1 | 515 | 205 | 816 | 427 | 816 | NP | HA-2 | G5, H2, T8 | 138 | 138 | 138 | 135 | 132 | 129 | 129 | 127 | 125 | 123 | 121 | 119 | 117 | 115 | 114 | 113 | 112 | 103 | 77.7 | 58.7 | 46 | 36.9 | 28.7 | 22.9 | 18.4 | 14.4 | 11.5 | 9.16 | 6.64 |  |  |  | 110 | 12
18Cr - 10Ni - Ti | Forgings | SA-182 | F321H | S32109 |  | ≤ 125 | 8 | 1 | 515 | 205 | 816 | NP | 816 | NP | HA-2 | H2, T8 | 138 | 131 | 123 | 118 | 114 | 106 | 99.7 | 94.5 | 92.3 | 90.7 | 89.4 | 87.5 | 86.9 | 85.7 | 85 | 83.9 | 83 | 82.4 | 77.7 | 58.7 | 46 | 36.9 | 28.7 | 22.9 | 18.4 | 14.4 | 11.5 | 9.16 | 6.64 |  |  |  | 110 | 13
18Cr - 8Ni - N | Smls. tube | SA-213 | TP304N | S30451 |  |  | 8 | 1 | 550 | 240 | 649 | 427 | 649 | NP | HA-1 | G5, G12, T7 | 158 | 158 | 158 | 154 | 149 | 141 | 132 | 125 | 122 | 120 | 118 | 116 | 115 | 113 | 111 | 109 | 106 | 98.3 | 78.6 | 64.3 | 51.4 | 41.6 | [10 empty] | 94 | 7
18Cr - 8Ni - N | Smls. tube | SA-213 | TP304N | S30451 |  |  | 8 | 1 | 550 | 240 | 649 | NP | 649 | NP | HA-1 | G12, T8 | 158 | 144 | 129 | 121 | 115 | 105 | 97.6 | 92.9 | 90.9 | 89.3 | 88 | 86.1 | 84.9 | 83.7 | 81.8 | 80.5 | 78.8 | 77.3 | 74 | 64.3 | 51.4 | 41.6 | [10 empty] | 94 | 8
18Cr - 10Ni - Ti | Plate | SA-240 | 321H | S32109 |  |  | 8 | 1 | 515 | 205 | 816 | 427 | 816 | NP | HA-2 | G5, H2, T8 | 138 | 138 | 138 | 135 | 132 | 129 | 129 | 127 | 125 | 123 | 121 | 119 | 117 | 115 | 114 | 113 | 112 | 103 | 77.7 | 58.7 | 46 | 36.9 | 28.7 | 22.9 | 18.4 | 14.4 | 11.5 | 9.16 | 6.64 |  |  |  | 110 | 16
18Cr - 10Ni - Ti | Plate | SA-240 | 321H | S32109 |  |  | 8 | 1 | 515 | 205 | 816 | NP | 816 | NP | HA-2 | H2, T8 | 138 | 131 | 123 | 118 | 114 | 106 | 99.7 | 94.5 | 92.3 | 90.7 | 89.4 | 87.5 | 86.9 | 85.7 | 85 | 83.9 | 83 | 82.4 | 77.7 | 58.7 | 46 | 36.9 | 28.7 | 22.9 | 18.4 | 14.4 | 11.5 | 9.16 | 6.64 |  |  |  | 110 | 17
18Cr - 10Ni - Ti | Wld. tube | SA-249 | TP321H | S32109 |  |  | 8 | 1 | 515 | 205 | 816 | NP | NP | NP | HA-2 | T8, W13 | 138 | 131 | 123 | 118 | 114 | 106 | 99.7 | 94.5 | 92.3 | 90.7 | 89.4 | 87.5 | 86.9 | 85.7 | 85 | 83.9 | 83 | 82.4 | 77.7 | 58.7 | 46 | 36.9 | 28.7 | 22.9 | 18.4 | 14.4 | 11.5 | 9.16 | 6.64 |  |  |  | 110 | 18
18Cr - 10Ni - Ti | Wld. tube | SA-249 | TP321H | S32109 |  |  | 8 | 1 | 515 | 205 | 816 | 427 | NP | NP | HA-2 | G5, T8, W12, W13 | 138 | 138 | 138 | 135 | 132 | 129 | 129 | 127 | 125 | 123 | 121 | 119 | 117 | 115 | 114 | 113 | 112 | 103 | 77.7 | 58.7 | 46 | 36.9 | 28.7 | 22.9 | 18.4 | 14.4 | 11.5 | 9.16 | 6.64 |  |  |  | 110 | 19
18Cr - 10Ni - Ti | Wld. tube | SA-249 | TP321H | S32109 |  |  | 8 | 1 | 515 | 205 | 816 | NP | 816 | NP | HA-2 | G3, G5, G24, T8 | 117 | 117 | 117 | 114 | 112 | 110 | 110 | 108 | 106 | 104 | 102 | 101 | 99.4 | 98.1 | 97.4 | 96.3 | 95.4 | 87.8 | 64.4 | 49.7 | 39.3 | 31.4 | 24.5 | 19.4 | 15.5 | 12.1 | 9.85 | 7.93 | 5.62 |  |  |  | 110 | 20
18Cr - 10Ni - Ti | Wld. tube | SA-249 | TP321H | S32109 |  |  | 8 | 1 | 515 | 205 | 816 | NP | 816 | NP | HA-2 | G3, G24, T8 | 117 | 111 | 104 | 101 | 97.1 | 90.2 | 85 | 80.6 | 78.5 | 76.9 | 75.6 | 74.4 | 73.8 | 72.6 | 71.8 | 71.3 | 70.6 | 69.9 | 64 | 49.7 | 39.3 | 31.4 | 24.5 | 19.4 | 15.5 | 12.1 | 9.85 | 7.93 | 5.62 |  |  |  | 110 | 21
18Cr - 10Ni - Ti | Smls. pipe | SA-312 | TP321H | S32109 |  | ≤ 5 | 8 | 1 | 515 | 205 | 816 | 427 | 816 | NP | HA-2 | G5, T8 | 138 | 138 | 138 | 135 | 132 | 129 | 129 | 127 | 125 | 123 | 121 | 119 | 117 | 115 | 114 | 113 | 112 | 103 | 77.7 | 58.7 | 46 | 36.9 | 28.7 | 22.9 | 18.4 | 14.4 | 11.5 | 9.16 | 6.64 |  |  |  | 110 | 22
18Cr - 10Ni - Ti | Smls. pipe | SA-312 | TP321H | S32109 |  | ≤ 5 | 8 | 1 | 515 | 205 | 816 | NP | 816 | NP | HA-2 | T8 | 138 | 131 | 123 | 118 | 114 | 106 | 99.7 | 94.5 | 92.3 | 90.7 | 89.4 | 87.5 | 86.9 | 85.7 | 85 | 83.9 | 83 | 82.4 | 77.7 | 58.7 | 46 | 36.9 | 28.7 | 22.9 | 18.4 | 14.4 | 11.5 | 9.16 | 6.64 |  |  |  | 110 | 23
18Cr - 10Ni - Ti | Wld. pipe | SA-312 | TP321H | S32109 |  | ≤ 5 | 8 | 1 | 515 | 205 | 816 | 427 | 816 | NP | HA-2 | G5, T8, W12, W13, W14 | 138 | 138 | 138 | 135 | 132 | 129 | 129 | 127 | 125 | 123 | 121 | 119 | 117 | 115 | 114 | 113 | 112 | 103 | 77.7 | 58.7 | 46 | 36.9 | 28.7 | 22.9 | 18.4 | 14.4 | 11.5 | 9.16 | 6.64 |  |  |  | 110 | 24
18Cr - 10Ni - Ti | Wld. pipe | SA-312 | TP321H | S32109 |  | ≤ 5 | 8 | 1 | 515 | 205 | 816 | NP | 816 | NP | HA-2 | T8, W13, W14 | 138 | 131 | 123 | 118 | 114 | 106 | 99.7 | 94.5 | 92.3 | 90.7 | 89.4 | 87.5 | 86.9 | 85.7 | 85 | 83.9 | 83 | 82.4 | 77.7 | 58.7 | 46 | 36.9 | 28.7 | 22.9 | 18.4 | 14.4 | 11.5 | 9.16 | 6.64 |  |  |  | 110 | 25
18Cr - 10Ni - Ti | Smls. pipe | SA-376 | TP321H | S32109 |  | ≤ 10 | 8 | 1 | 515 | 205 | 816 | 427 | 816 | NP | HA-2 | G5, H2, T8 | 138 | 138 | 138 | 135 | 132 | 129 | 129 | 127 | 125 | 123 | 121 | 119 | 117 | 115 | 114 | 113 | 112 | 103 | 77.7 | 58.7 | 46 | 36.9 | 28.7 | 22.9 | 18.4 | 14.4 | 11.5 | 9.16 | 6.64 |  |  |  | 110 | 26
18Cr - 10Ni - Ti | Smls. pipe | SA-376 | TP321H | S32109 |  | ≤ 10 | 8 | 1 | 515 | 205 | 816 | NP | 816 | NP | HA-2 | H2, T8 | 138 | 131 | 123 | 118 | 114 | 106 | 99.7 | 94.5 | 92.3 | 90.7 | 89.4 | 87.5 | 86.9 | 85.7 | 85 | 83.9 | 83 | 82.4 | 77.7 | 58.7 | 46 | 36.9 | 28.7 | 22.9 | 18.4 | 14.4 | 11.5 | 9.16 | 6.64 |  |  |  | 110 | 27
18Cr - 10Ni - Ti | Smls. & wld. fittings | SA-403 | 321H | S32109 |  |  | 8 | 1 | 515 | 205 | NP | 427 | 816 | NP | HA-2 | G5, H2, T8, W12, W14 | 138 | 138 | 138 | 135 | 132 | 129 | 129 | 127 | 125 | 123 | 121 | 119 | 117 | 115 | 114 | 113 | 112 | 103 | 77.7 | 58.7 | 46 | 36.9 | 28.7 | 22.9 | 18.4 | 14.4 | 11.5 | 9.16 | 6.64 |  |  |  | 110 | 28
18Cr - 10Ni - Ti | Bar | SA-479 | 321H | S32109 |  |  | 8 | 1 | 515 | 205 | 816 | NP | 816 | NP | HA-2 | H2, T8 | 138 | 131 | 123 | 118 | 114 | 106 | 99.7 | 94.5 | 92.3 | 90.7 | 89.4 | 87.5 | 86.9 | 85.7 | 85 | 83.9 | 83 | 82.4 | 77.7 | 58.7 | 46 | 36.9 | 28.7 | 22.9 | 18.4 | 14.4 | 11.5 | 9.16 | 6.64 |  |  |  | 110 | 29
18Cr - 10Ni - Ti | Bar | SA-479 | 321H | S32109 |  |  | 8 | 1 | 515 | 205 | 816 | 427 | 816 | NP | HA-2 | G5, H2, T8 | 138 | 138 | 138 | 135 | 132 | 129 | 129 | 127 | 125 | 123 | 121 | 119 | 117 | 115 | 114 | 113 | 112 | 103 | 77.7 | 58.7 | 46 | 36.9 | 28.7 | 22.9 | 18.4 | 14.4 | 11.5 | 9.16 | 6.64 |  |  |  | 110 | 30
18Cr - 10Ni - Ti | Wld. pipe | SA-813 | TP321H | S32109 |  |  | 8 | 1 | 515 | 205 | NP | 427 | NP | NP | HA-2 | G5, H2, W12 | 138 | 138 | 138 | 135 | 132 | 129 | 129 | 127 | 125 | 123 | 120 | 119 | 117 | 115 | [18 empty] | 110 | 31
18Cr - 10Ni - Ti | Wld. pipe | SA-814 | TP321H | S32109 |  |  | 8 | 1 | 515 | 205 | NP | 427 | NP | NP | HA-2 | G5, W12 | 138 | 138 | 138 | 135 | 132 | 129 | 129 | 127 | 125 | 123 | 120 | 119 | 117 | 115 | [18 empty] | 110 | 32
18Cr - 10Ni - Ti | Bar | SA/JIS G4303 | SUS321 |  |  |  | 8 | 1 | 520 | 205 | NP | 427 | 816 | NP | HA-2 | G5, G12, G22, H1, T6 | 138 | 138 | 138 | 135 | 132 | 129 | 129 | 127 | 125 | 123 | 121 | 119 | 117 | 115 | 114 | 113 | 111 | 87.4 | 57.5 | 44.4 | 32.9 | 24.5 | 18.3 | 12.6 | 8.41 | 6.18 | 4.37 | 2.77 | 1.62 |  |  |  | 110 | 33
18Cr - 11Ni | Plate | SA-240 | 305 | S30500 |  |  | 8 | 1 | 515 | 205 | NP | 427 | NP | NP | HA-1 | G5 | 138 | 138 | 137 | 134 | 130 | 126 | 122 | 116 | 114 | 111 | 109 | 107 | 105 | 103 | [18 empty] | 110 | 34
18Cr - 13Ni - 3Mo | Forgings | SA-182 | F317L | S31703 |  | > 125 | 8 | 1 | 450 | 170 | NP | NP | 454 | 343 | HA-4 | G5 | 115 | 115 | 115 | 115 | 115 | 109 | 103 | 98 | 95.7 | 94.1 | 92.8 | 90.9 | 89 | 87.8 | 86.6 | [17 empty] | 110 | 35
18Cr - 13Ni - 3Mo | Forgings | SA-182 | F317L | S31703 |  | > 125 | 8 | 1 | 450 | 170 | NP | NP | 454 | 343 | HA-4 |  | 115 | 106 | 96.3 | 91.3 | 87.4 | 81.2 | 76 | 72.5 | 71.2 | 70 | 68.8 | 67.5 | 66.3 | 65 | 63.8 | [17 empty] | 110 | 36
18Cr - 13Ni - 3Mo | Forgings | SA-182 | F317L | S31703 |  | ≤ 125 | 8 | 1 | 485 | 170 | NP | NP | 454 | 343 | HA-4 | G5 | 115 | 115 | 115 | 115 | 115 | 109 | 103 | 98 | 95.7 | 94.1 | 92.8 | 90.9 | 89 | 87.8 | 86.6 | [17 empty] | 110 | 37
18Cr - 13Ni - 3Mo | Forgings | SA-182 | F317L | S31703 |  | ≤ 125 | 8 | 1 | 485 | 170 | NP | NP | 454 | 343 | HA-4 |  | 115 | 106 | 96.3 | 91.3 | 87.4 | 81.2 | 76 | 72.5 | 71.2 | 70 | 68.8 | 67.5 | 66.3 | 65 | 63.8 | [17 empty] | 110 | 38
18Cr - 13Ni - 3Mo | Forgings | SA-182 | F317 | S31700 |  | ≤ 125 | 8 | 1 | 515 | 205 | NP | NP | 816 | 343 | HA-2 | G5, G12, T8 | 138 | 138 | 138 | 138 | 138 | 134 | 126 | 119 | 116 | 114 | 112 | 111 | 110 | 108 | 108 | 107 | 106 | 105 | 99.8 | 80.3 | 65.5 | 50.4 | 38.6 | 29.6 | 23 | 17.7 | 13.4 | 10.4 | 8.05 |  |  |  | 110 | 39
18Cr - 13Ni - 3Mo | Forgings | SA-182 | F317 | S31700 |  | ≤ 125 | 8 | 1 | 515 | 205 | NP | NP | 816 | 343 | HA-2 | G12, T9 | 138 | 128 | 118 | 112 | 107 | 99.2 | 92.8 | 88.1 | 86.1 | 84.1 | 82.9 | 82 | 81.4 | 80.6 | 79.8 | 79.2 | 78.7 | 77.8 | 77.1 | 75 | 65.5 | 50.4 | 38.6 | 29.6 | 23 | 17.7 | 13.4 | 10.4 | 8.05 |  |  |  | 110 | 40
18Cr - 13Ni - 3Mo | Plate | SA-240 | 317 | S31700 |  |  | 8 | 1 | 515 | 205 | NP | NP | 816 | 343 | HA-2 | G5, G12, T8 | 138 | 138 | 138 | 138 | 138 | 134 | 126 | 119 | 116 | 114 | 112 | 111 | 110 | 108 | 108 | 107 | 106 | 105 | 99.8 | 80.3 | 65.5 | 50.4 | 38.6 | 29.6 | 23 | 17.7 | 13.4 | 10.4 | 8.05 |  |  |  | 110 | 41
18Cr - 13Ni - 3Mo | Plate | SA-240 | 317 | S31700 |  |  | 8 | 1 | 515 | 205 | NP | NP | 816 | 343 | HA-2 | G12, T9 | 138 | 128 | 118 | 112 | 107 | 99.2 | 92.8 | 88.1 | 86.1 | 84.1 | 82.9 | 82 | 81.4 | 80.6 | 79.8 | 79.2 | 78.7 | 77.8 | 77.1 | 75 | 65.5 | 50.4 | 38.6 | 29.6 | 23 | 17.7 | 13.4 | 10.4 | 8.05 |  |  |  | 110 | 42
18Cr - 13Ni - 3Mo | Plate | SA-240 | 317L | S31703 |  |  | 8 | 1 | 515 | 205 | NP | NP | 454 | 343 | HA-4 | G5 | 138 | 138 | 138 | 137 | 135 | 131 | 123 | 118 | 116 | 113 | 111 | 109 | 107 | 105 | 103 | [17 empty] | 110 | 43
18Cr - 13Ni - 3Mo | Plate | SA-240 | 317L | S31703 |  |  | 8 | 1 | 515 | 205 | NP | NP | 454 | 343 | HA-4 |  | 138 | 127 | 115 | 109 | 105 | 97.1 | 91.2 | 87.3 | 85.4 | 83.8 | 82.5 | 80.6 | 79.4 | 78.1 | 76.9 | [17 empty] | 110 | 44
18Cr - 13Ni - 3Mo | Wld. tube | SA-249 | TP317 | S31700 |  |  | 8 | 1 | 515 | 205 | NP | 427 | NP | NP | HA-2 | G5, W12 | 138 | 138 | 138 | 138 | 138 | 134 | 126 | 119 | 116 | 114 | 112 | 111 | 110 | 108 | [18 empty] | 114 | 1
18Cr - 13Ni - 3Mo | Wld. tube | SA-249 | TP317 | S31700 |  |  | 8 | 1 | 515 | 205 | NP | NP | 816 | 343 | HA-2 | G5, G12, G24, T8 | 117 | 117 | 117 | 117 | 117 | 114 | 107 | 101 | 99 | 96.8 | 95.7 | 94.4 | 93.1 | 92.5 | 91.4 | 90.5 | 89.9 | 89.3 | 85.3 | 68.1 | 55.6 | 42.9 | 33 | 25.3 | 19.4 | 14.7 | 11.3 | 8.9 | 6.77 |  |  |  | 114 | 2
18Cr - 13Ni - 3Mo | Wld. tube | SA-249 | TP317 | S31700 |  |  | 8 | 1 | 515 | 205 | NP | NP | 816 | 343 | HA-2 | G12, G24, T9 | 117 | 109 | 99.8 | 94.9 | 90.8 | 84 | 78.8 | 74.7 | 73.3 | 72.1 | 70.8 | 69.6 | 69 | 68.4 | 67.7 | 67.1 | 66.5 | 65.9 | 65.3 | 64 | 55.6 | 42.9 | 33 | 25.3 | 19.4 | 14.7 | 11.3 | 8.9 | 6.77 |  |  |  | 114 | 3
18Cr - 13Ni - 3Mo | Wld. tube | SA-249 | TP317L | S31703 |  |  | 8 | 1 | 515 | 205 | NP | NP | 454 | 343 | HA-4 | G5, G24 | 117 | 117 | 117 | 116 | 115 | 111 | 105 | 99.9 | 97.9 | 96 | 94.2 | 93 | 91.1 | 89.3 | 87.4 | [17 empty] | 114 | 4
18Cr - 13Ni - 3Mo | Wld. tube | SA-249 | TP317L | S31703 |  |  | 8 | 1 | 515 | 205 | NP | NP | 454 | 343 | HA-4 | G24 | 117 | 108 | 98.3 | 93 | 88.8 | 82.5 | 78 | 74.1 | 72.6 | 71.4 | 70.1 | 68.9 | 67.7 | 66.4 | 65.2 | [17 empty] | 114 | 5
18Cr - 13Ni - 3Mo | Smls. & wld. pipe | SA-312 | TP317 | S31700 |  |  | 8 | 1 | 515 | 205 | NP | 427 | 816 | 343 | HA-2 | G5, G12, T8, W12, W14 | 138 | 138 | 138 | 138 | 138 | 134 | 126 | 119 | 116 | 114 | 112 | 111 | 110 | 108 | 108 | 107 | 106 | 105 | 99.8 | 80.3 | 65.5 | 50.4 | 38.6 | 29.6 | 23 | 17.7 | 13.4 | 10.4 | 8.05 |  |  |  | 114 | 6
18Cr - 13Ni - 3Mo | Smls. pipe | SA-312 | TP317 | S31700 |  |  | 8 | 1 | 515 | 205 | NP | NP | 816 | 343 | HA-2 | G12, T9 | 138 | 128 | 118 | 112 | 107 | 99.2 | 92.8 | 88.1 | 86.1 | 84.1 | 82.9 | 82 | 81.4 | 80.6 | 79.8 | 79.2 | 78.7 | 77.8 | 77.1 | 75 | 65.5 | 50.4 | 38.6 | 29.6 | 23 | 17.7 | 13.4 | 10.4 | 8.05 |  |  |  | 114 | 7
18Cr - 13Ni - 3Mo | Wld. pipe | SA-312 | TP317 | S31700 |  |  | 8 | 1 | 515 | 205 | NP | NP | 816 | 343 | HA-2 | G5, G12, G24, T8 | 117 | 117 | 117 | 117 | 117 | 114 | 107 | 101 | 99 | 96.8 | 95.7 | 94.4 | 93.1 | 92.5 | 91.4 | 90.5 | 89.9 | 89.3 | 85.3 | 68.1 | 55.6 | 42.9 | 33 | 25.3 | 19.4 | 14.7 | 11.3 | 8.9 | 6.77 |  |  |  | 114 | 8
18Cr - 13Ni - 3Mo | Wld. pipe | SA-312 | TP317 | S31700 |  |  | 8 | 1 | 515 | 205 | NP | NP | 816 | 343 | HA-2 | G12, G24, T9 | 117 | 109 | 99.8 | 94.9 | 90.8 | 84 | 78.8 | 74.7 | 73.3 | 72.1 | 70.8 | 69.6 | 69 | 68.4 | 67.7 | 67.1 | 66.5 | 65.9 | 65.3 | 64 | 55.6 | 42.9 | 33 | 25.3 | 19.4 | 14.7 | 11.3 | 8.9 | 6.77 |  |  |  | 114 | 9
18Cr - 13Ni - 3Mo | Smls. pipe | SA-312 | TP317L | S31703 |  |  | 8 | 1 | 515 | 205 | NP | NP | 454 | 343 | HA-4 | G5 | 138 | 138 | 138 | 138 | 135 | 131 | 123 | 118 | 116 | 113 | 111 | 109 | 107 | 105 | 103 | [17 empty] | 114 | 10
18Cr - 13Ni - 3Mo | Smls. pipe | SA-312 | TP317L | S31703 |  |  | 8 | 1 | 515 | 205 | NP | NP | 454 | 343 | HA-4 |  | 138 | 126 | 115 | 109 | 105 | 97.1 | 91.3 | 87.3 | 85.4 | 83.8 | 82.5 | 80.6 | 79.4 | 78.1 | 76.9 | [17 empty] | 114 | 11
18Cr - 13Ni - 3Mo | Wld. pipe | SA-312 | TP317L | S31703 |  |  | 8 | 1 | 515 | 205 | NP | NP | 454 | 343 | HA-4 | G5, G24 | 117 | 117 | 117 | 117 | 115 | 111 | 105 | 99.9 | 97.9 | 96 | 94.2 | 93 | 91.1 | 89.3 | 87.4 | [17 empty] | 114 | 12
18Cr - 13Ni - 3Mo | Wld. pipe | SA-312 | TP317L | S31703 |  |  | 8 | 1 | 515 | 205 | NP | NP | 454 | 343 | HA-4 | G24 | 117 | 107 | 98.5 | 93 | 88.8 | 82.5 | 78 | 74.1 | 72.6 | 71.4 | 70.1 | 68.9 | 67.7 | 66.4 | 65.2 | [17 empty] | 114 | 13
18Cr - 13Ni - 3Mo | Smls. & wld. fittings | SA-403 | 317 | S31700 |  |  | 8 | 1 | 515 | 205 | NP | NP | 816 | 343 | HA-2 | G5, G12, T8, W14 | 138 | 138 | 138 | 138 | 138 | 134 | 126 | 119 | 116 | 114 | 112 | 111 | 110 | 108 | 108 | 107 | 106 | 105 | 99.8 | 80.3 | 65.5 | 50.4 | 38.6 | 29.6 | 23 | 17.7 | 13.4 | 10.4 | 8.05 |  |  |  | 114 | 14
18Cr - 13Ni - 3Mo | Fittings | SA-403 | 317L | S31703 | CR |  | 8 | 1 | 515 | 205 | NP | NP | 454 | 343 | HA-4 | G5, G24 | 117 | 117 | 117 | 116 | 115 | 111 | 105 | 99.9 | 97.9 | 96 | 94.2 | 93 | 91.1 | 89.3 | 87.4 | [17 empty] | 114 | 15
18Cr - 13Ni - 3Mo | Fittings | SA-403 | 317L | S31703 | CR |  | 8 | 1 | 515 | 205 | NP | NP | 454 | 343 | HA-4 | G24 | 117 | 108 | 98.3 | 93 | 88.8 | 82.5 | 78 | 74.1 | 72.6 | 71.4 | 70.1 | 68.9 | 67.7 | 66.4 | 65.2 | [17 empty] | 114 | 16
18Cr - 13Ni - 3Mo | Fittings | SA-403 | 317L | S31703 | WP-S |  | 8 | 1 | 515 | 205 | NP | NP | 454 | 343 | HA-4 | G5 | 138 | 138 | 138 | 137 | 135 | 131 | 123 | 118 | 116 | 113 | 111 | 109 | 107 | 105 | 103 | [17 empty] | 114 | 17
18Cr - 13Ni - 3Mo | Fittings | SA-403 | 317L | S31703 | WP-S |  | 8 | 1 | 515 | 205 | NP | NP | 454 | 343 | HA-4 |  | 138 | 127 | 115 | 109 | 105 | 97.1 | 91.2 | 87.3 | 85.4 | 83.8 | 82.5 | 80.6 | 79.4 | 78.1 | 76.9 | [17 empty] | 114 | 18
18Cr - 13Ni - 3Mo | Fittings | SA-403 | 317L | S31703 | WP-W |  | 8 | 1 | 515 | 205 | NP | NP | 454 | 343 | HA-4 | G5, G24 | 117 | 117 | 117 | 116 | 115 | 111 | 105 | 99.9 | 97.9 | 96 | 94.2 | 93 | 91.1 | 89.3 | 87.4 | [17 empty] | 114 | 19
18Cr - 13Ni - 3Mo | Fittings | SA-403 | 317L | S31703 | WP-W |  | 8 | 1 | 515 | 205 | NP | NP | 454 | 343 | HA-4 | G24 | 117 | 108 | 98.3 | 93 | 88.8 | 82.5 | 78 | 74.1 | 72.6 | 71.4 | 70.1 | 68.9 | 67.7 | 66.4 | 65.2 | [17 empty] | 114 | 20
18Cr - 13Ni - 3Mo | Fittings | SA-403 | 317L | S31703 | WP-WU |  | 8 | 1 | 515 | 205 | NP | NP | 454 | 343 | HA-4 | G5, G24 | 117 | 117 | 117 | 116 | 115 | 111 | 105 | 99.9 | 97.9 | 96 | 94.2 | 93 | 91.1 | 89.3 | 87.4 | [17 empty] | 114 | 21
18Cr - 13Ni - 3Mo | Fittings | SA-403 | 317L | S31703 | WP-WU |  | 8 | 1 | 515 | 205 | NP | NP | 454 | 343 | HA-4 | G24 | 117 | 108 | 98.3 | 93 | 88.8 | 82.5 | 78 | 74.1 | 72.6 | 71.4 | 70.1 | 68.9 | 67.7 | 66.4 | 65.2 | [17 empty] | 114 | 22
18Cr - 13Ni - 3Mo | Fittings | SA-403 | 317L | S31703 | WP-WX |  | 8 | 1 | 515 | 205 | NP | NP | 454 | 343 | HA-4 | G5, G24 | 117 | 117 | 117 | 116 | 115 | 111 | 105 | 99.9 | 97.9 | 96 | 94.2 | 93 | 91.1 | 89.3 | 87.4 | [17 empty] | 114 | 23
18Cr - 13Ni - 3Mo | Fittings | SA-403 | 317L | S31703 | WP-WX |  | 8 | 1 | 515 | 205 | NP | NP | 454 | 343 | HA-4 | G24 | 117 | 108 | 98.3 | 93 | 88.8 | 82.5 | 78 | 74.1 | 72.6 | 71.4 | 70.1 | 68.9 | 67.7 | 66.4 | 65.2 | [17 empty] | 114 | 24
18Cr - 8Ni | Smls. tube | SA-213 | TP304L | S30403 |  |  | 8 | 1 | 485 | 170 | 427 | 427 | 649 | NP | HA-3 | G5, G21, T4 | 115 | 115 | 115 | 115 | 115 | 110 | 103 | 97.7 | 95.7 | 94.1 | 92.6 | 91.3 | 90 | 88.7 | 86.6 | 72.5 | 60.2 | 49.5 | 40.4 | 32.9 | 26.7 | 22 | [10 empty] | 82 | 24
18Cr - 8Ni | Smls. tube | SA-213 | TP304L | S30403 |  |  | 8 | 1 | 485 | 170 | 427 | NP | 649 | NP | HA-3 | G21, T5 | 115 | 105 | 97 | 92.3 | 88.1 | 81.2 | 76 | 72.3 | 70.9 | 69.7 | 68.6 | 67.6 | 66.7 | 65.7 | 64.6 | 63.4 | 60.2 | 49.5 | 40.4 | 32.9 | 26.7 | 22 | [10 empty] | 82 | 25
18Cr - 18Ni - 2Si | Plate | SA-240 | XM-15 | S38100 |  |  | 8 | 1 | 515 | 205 | NP | NP | 538 | 343 | HA-2 | G5 | 138 | 138 | 137 | 134 | 130 | 126 | 122 | 116 | 114 | 111 | 109 | 107 | 105 | 103 | 101 | 99.3 | 98 | 93.3 | [14 empty] | 114 | 27
18Cr - 18Ni - 2Si | Plate | SA-240 | XM-15 | S38100 |  |  | 8 | 1 | 515 | 205 | NP | NP | 538 | 343 | HA-2 |  | 138 | 126 | 113 | 107 | 103 | 95.7 | 89.9 | 85.9 | 84.1 | 82.2 | 80.5 | 79.2 | 77.3 | 76 | 74.8 | 73.6 | 72.4 | 70.8 | [14 empty] | 114 | 28
18Cr - 18Ni - 2Si | Wld. tube | SA-249 | TPXM-15 | S38100 |  |  | 8 | 1 | 515 | 205 | NP | NP | 538 | 343 | HA-2 | G5, G24 | 117 | 117 | 117 | 114 | 111 | 107 | 103 | 98.5 | 96.5 | 94.7 | 92.8 | 90.9 | 89.1 | 87.1 | 85.9 | 84 | 83.2 | 79 | [14 empty] | 114 | 29
18Cr - 18Ni - 2Si | Wld. tube | SA-249 | TPXM-15 | S38100 |  |  | 8 | 1 | 515 | 205 | NP | NP | 538 | 343 | HA-2 | G24 | 117 | 107 | 96.2 | 91.2 | 87.4 | 81.1 | 76.6 | 72.7 | 71.2 | 70 | 68.8 | 67.5 | 66.3 | 65 | 63.8 | 62.6 | 61.3 | 60.1 | [14 empty] | 114 | 30
18Cr - 18Ni - 2Si | Wld. pipe | SA-312 | TPXM-15 | S38100 |  |  | 8 | 1 | 515 | 205 | NP | NP | 510 | 343 | HA-2 | G5, G24 | 117 | 117 | 117 | 114 | 111 | 107 | 103 | 98.5 | 96.5 | 94.7 | 92.8 | 90.9 | 89.1 | 87.1 | 85.9 | 84 | 83.2 | [15 empty] | 114 | 31
18Cr - 18Ni - 2Si | Wld. pipe | SA-312 | TPXM-15 | S38100 |  |  | 8 | 1 | 515 | 205 | NP | NP | 538 | 343 | HA-2 | G24 | 117 | 107 | 96.2 | 91.2 | 87.4 | 81.1 | 76.6 | 72.7 | 71.2 | 70 | 68.8 | 67.5 | 66.3 | 65 | 63.8 | 62.6 | 61.3 | 60.1 | [14 empty] | 114 | 32
19Cr - 9Ni - 1/2 Mo | Castings | SA-351 | CF10 | J92590 |  |  | 8 | 1 | 485 | 205 | NP | NP | 816 | 343 | HA-1 | G1, G5, G19, T6 | 138 | 134 | 130 | 126 | 122 | 119 | 118 | 115 | 114 | 111 | 109 | 107 | 105 | 103 | 101 | 99.5 | 92.8 | 75.6 | 61.2 | 49 | 40.1 | 32.8 | 27.2 | 23.4 | 19.6 | 16.7 | 14.7 | 12.9 | 11 |  |  |  | 118 | 1
19Cr - 9Ni - 1/2 Mo | Castings | SA-351 | CF10 | J92590 |  |  | 8 | 1 | 485 | 205 | NP | NP | 816 | 343 | HA-1 | G1, G19, T7 | 138 | 126 | 113 | 107 | 103 | 95.7 | 90 | 85.6 | 83.9 | 82.3 | 80.5 | 79.2 | 77.7 | 76.4 | 74.9 | 73.6 | 72.6 | 70 | 61.2 | 49 | 40.1 | 32.8 | 27.2 | 23.4 | 19.6 | 16.7 | 14.7 | 12.9 | 11 |  |  |  | 118 | 2
19Cr - 9Ni - 2Mo | Castings | SA-351 | CF10M |  |  |  | 8 | 1 | 485 | 205 | NP | NP | 816 | NP | HA-2 | G1, G5, G19, T6 | 138 | 138 | 138 | 136 | 134 | 133 | 125 | 119 | 116 | 114 | 112 | 111 | 110 | 108 | 107 | 107 | 104 | 94.7 | 73.7 | 57.9 | 46 | 36.9 | 30.1 | 24.3 | 20.3 | 17 | 14.3 | 12.1 | 10.3 |  |  |  | 118 | 3
19Cr - 9Ni - 2Mo | Castings | SA-351 | CF10M |  |  |  | 8 | 1 | 485 | 205 | NP | NP | 816 | NP | HA-2 | G1, G19, T8 | 138 | 129 | 119 | 113 | 108 | 99.3 | 92.7 | 88.1 | 86.1 | 84.4 | 83.2 | 82 | 81.1 | 80.2 | 79.5 | 78.9 | 78.2 | 77.6 | 73.7 | 57.9 | 46 | 36.9 | 30.1 | 24.3 | 20.3 | 17 | 14.3 | 12.1 | 10.3 |  |  |  | 118 | 4
19Cr - 10Ni - 3Mo | Castings | SA-351 | CG8M | J93000 |  |  | 8 | 1 | 515 | 240 | NP | NP | 538 | 343 | HA-2 | G1, G5, G19 | 148 | 146 | 143 | 139 | 135 | 132 | 128 | 122 | 120 | 117 | 116 | 114 | 113 | 112 | 111 | 109 | 97.7 | 72.6 | [14 empty] | 118 | 5
19Cr - 10Ni - 3Mo | Castings | SA-351 | CG8M | J93000 |  |  | 8 | 1 | 515 | 240 | NP | NP | 538 | 343 | HA-2 | G1, G19 | 148 | 139 | 127 | 120 | 113 | 102 | 94.9 | 90 | 88.4 | 87.2 | 86 | 84.7 | 83.5 | 82.9 | 81.7 | 80.5 | 78.9 | 77 | [14 empty] | 118 | 6
18Cr - 8Ni | Smls. tube | SA-213 | TP304 | S30400 |  |  | 8 | 1 | 515 | 205 | 816 | NP | 816 | NP | HA-1 | G12, T8 | 138 | 126 | 113 | 107 | 103 | 95.7 | 89.9 | 85.9 | 84.1 | 82.2 | 80.5 | 79.2 | 77.3 | 76 | 74.8 | 73.6 | 72.4 | 70.8 | 68.9 | 65.4 | 51.4 | 41.7 | 32.9 | 26.5 | 21.3 | 17.2 | 13.9 | 11.1 | 8.73 |  |  |  | 86 | 24
18Cr - 8Ni | Smls. tube | SA-213 | TP304 | S30400 |  |  | 8 | 1 | 515 | 205 | 816 | 427 | 816 | NP | HA-1 | G5, G12, T7 | 138 | 138 | 137 | 134 | 130 | 126 | 122 | 116 | 114 | 111 | 109 | 107 | 105 | 103 | 101 | 99.3 | 98 | 93.3 | 79.6 | 65.4 | 51.4 | 41.7 | 32.9 | 26.5 | 21.3 | 17.2 | 13.9 | 11.1 | 8.73 |  |  |  | 86 | 25
19Cr - 15Ni - 4Mo | Plate | SA-240 |  | S31725 |  |  | 8 | 4 | 515 | 205 | NP | NP | 204 | 204 | HA-4 | G5 | 138 | 138 | 138 | 137 | 135 | 131 | [26 empty] | 118 | 9
19Cr - 15Ni - 4Mo | Plate | SA-240 |  | S31725 |  |  | 8 | 4 | 515 | 205 | NP | NP | 204 | 204 | HA-4 |  | 138 | 127 | 115 | 109 | 105 | 97.2 | [26 empty] | 118 | 10
19Cr - 15Ni - 4Mo | Wld. tube | SA-249 |  | S31725 |  |  | 8 | 4 | 515 | 205 | NP | NP | 204 | 204 | HA-4 | G5, G24 | 117 | 117 | 117 | 116 | 114 | 111 | [26 empty] | 118 | 11
19Cr - 15Ni - 4Mo | Wld. tube | SA-249 |  | S31725 |  |  | 8 | 4 | 515 | 205 | NP | NP | 204 | 204 | HA-4 | G24 | 117 | 108 | 97.6 | 92.6 | 88.8 | 82.6 | [26 empty] | 118 | 12
19Cr - 15Ni - 4Mo | Smls. pipe | SA-312 |  | S31725 |  |  | 8 | 4 | 515 | 205 | NP | NP | 204 | NP | HA-4 | G5 | 138 | 138 | 138 | 137 | 135 | 131 | [26 empty] | 118 | 13
19Cr - 15Ni - 4Mo | Smls. pipe | SA-312 |  | S31725 |  |  | 8 | 4 | 515 | 205 | NP | NP | 204 | NP | HA-4 |  | 138 | 127 | 115 | 109 | 105 | 97.2 | [26 empty] | 118 | 14
19Cr - 15Ni - 4Mo | Wld. pipe | SA-312 |  | S31725 |  |  | 8 | 4 | 515 | 205 | NP | NP | 204 | NP | HA-4 | G5, G24 | 117 | 117 | 117 | 116 | 114 | 111 | [26 empty] | 118 | 15
19Cr - 15Ni - 4Mo | Wld. pipe | SA-312 |  | S31725 |  |  | 8 | 4 | 515 | 205 | NP | NP | 204 | NP | HA-4 | G24 | 117 | 108 | 97.6 | 92.6 | 88.8 | 82.6 | [26 empty] | 118 | 16
19Cr - 15Ni - 4Mo | Wld. pipe | SA-358 |  | S31725 |  |  | 8 | 4 | 515 | 205 | NP | NP | 204 | 204 | HA-4 | G5, G24 | 117 | 117 | 117 | 116 | 114 | 111 | [26 empty] | 118 | 17
19Cr - 15Ni - 4Mo | Wld. pipe | SA-358 |  | S31725 |  |  | 8 | 4 | 515 | 205 | NP | NP | 204 | 204 | HA-4 | G24 | 117 | 108 | 97.6 | 92.6 | 88.8 | 82.6 | [26 empty] | 118 | 18
19Cr - 15Ni - 4Mo | Smls. pipe | SA-376 |  | S31725 |  |  | 8 | 4 | 515 | 205 | NP | NP | 204 | 204 | HA-4 | G5 | 138 | 138 | 138 | 137 | 135 | 131 | [26 empty] | 118 | 19
19Cr - 15Ni - 4Mo | Smls. pipe | SA-376 |  | S31725 |  |  | 8 | 4 | 515 | 205 | NP | NP | 204 | 204 | HA-4 |  | 138 | 127 | 115 | 109 | 105 | 97.2 | [26 empty] | 118 | 20
19Cr - 15Ni - 4Mo | Wld. pipe | SA-409 |  | S31725 |  |  | 8 | 4 | 515 | 205 | NP | NP | 204 | 204 | HA-4 | G5, G24 | 117 | 117 | 117 | 116 | 114 | 111 | [26 empty] | 118 | 21
19Cr - 15Ni - 4Mo | Wld. pipe | SA-409 |  | S31725 |  |  | 8 | 4 | 515 | 205 | NP | NP | 204 | 204 | HA-4 | G24 | 117 | 108 | 97.6 | 92.6 | 88.8 | 82.6 | [26 empty] | 118 | 22
19Cr - 15Ni - 4Mo | Bar | SA-479 |  | S31725 |  |  | 8 | 4 | 515 | 205 | NP | NP | 204 | 204 | HA-4 | G5 | 138 | 138 | 138 | 137 | 135 | 131 | [26 empty] | 118 | 23
19Cr - 15Ni - 4Mo | Bar | SA-479 |  | S31725 |  |  | 8 | 4 | 515 | 205 | NP | NP | 204 | 204 | HA-4 |  | 138 | 127 | 115 | 109 | 105 | 97.2 | [26 empty] | 118 | 24
20Cr - 10Ni | Bar | SA-479 | ER308 | S30880 |  |  |  |  | 515 | 205 | NP | 427 | NP | NP | HA-2 | G5 | 138 | 138 | 137 | 134 | 130 | 126 | 122 | 116 | 114 | 111 | 109 | 107 | 105 | 103 | [18 empty] | 118 | 25
20Cr - 18Ni - 6Mo | Castings | SA-351 | CK3MCuN | J93254 |  |  | 8 | 4 | 550 | 260 | NP | 399 | 399 | 343 | HA-2 | G1, G5 | 158 | 158 | 158 | 154 | 149 | 143 | 139 | 136 | 135 | 134 | 133 | 132 | [20 empty] | 118 | 26
20Cr - 18Ni - 6Mo | Castings | SA-351 | CK3MCuN | J93254 |  |  | 8 | 4 | 550 | 260 | NP | NP | 399 | 343 | HA-2 | G1 | 158 | 151 | 141 | 134 | 127 | 119 | 112 | 107 | 106 | 105 | 104 | 103 | [20 empty] | 118 | 27
20Cr - 18Ni - 6Mo | Forgings | SA-182 | F44 | S31254 |  |  | 8 | 4 | 650 | 300 | NP | 399 | 399 | 343 | HA-2 | G5 | 185 | 185 | 185 | 181 | 176 | 168 | 163 | 159 | 158 | 157 | 156 | 156 | [20 empty] | 118 | 28
20Cr - 18Ni - 6Mo | Forgings | SA-182 | F44 | S31254 |  |  | 8 | 4 | 650 | 300 | NP | NP | 399 | 343 | HA-2 |  | 185 | 175 | 162 | 154 | 147 | 137 | 129 | 125 | 123 | 121 | 120 | 119 | [20 empty] | 118 | 29
20Cr - 18Ni - 6Mo | Fittings | SA-403 |  | S31254 |  |  | 8 | 4 | 650 | 305 | NP | 399 | NP | NP | HA-2 | G5, W12 | 185 | 185 | 185 | 181 | 176 | 168 | 163 | 159 | 158 | 157 | 156 | 156 | [20 empty] | 118 | 30
20Cr - 18Ni - 6Mo | Plate | SA-240 |  | S31254 |  | > 5 | 8 | 4 | 655 | 310 | NP | 399 | 399 | 343 | HA-2 | G5 | 187 | 187 | 186 | 183 | 178 | 170 | 164 | 161 | 160 | 159 | 158 | 158 | [20 empty] | 118 | 31
20Cr - 18Ni - 6Mo | Plate | SA-240 |  | S31254 |  | > 5 | 8 | 4 | 655 | 310 | NP | NP | 399 | 343 | HA-2 |  | 187 | 178 | 167 | 158 | 151 | 140 | 133 | 128 | 125 | 124 | 123 | 122 | [20 empty] | 118 | 32
20Cr - 18Ni - 6Mo | Wld. tube | SA-249 |  | S31254 |  | t > 5 | 8 | 4 | 655 | 310 | NP | 399 | 399 | 343 | HA-2 | G5, G24 | 159 | 159 | 159 | 155 | 151 | 145 | 140 | 137 | 136 | 135 | 135 | 134 | [20 empty] | 118 | 33
20Cr - 18Ni - 6Mo | Wld. tube | SA-249 |  | S31254 |  | t > 5 | 8 | 4 | 655 | 310 | NP | NP | 399 | 343 | HA-2 | G24 | 159 | 154 | 141 | 134 | 128 | 119 | 113 | 108 | 107 | 105 | 104 | 104 | [20 empty] | 118 | 34
20Cr - 18Ni - 6Mo | Smls. pipe | SA-312 |  | S31254 |  | t > 5 | 8 | 4 | 655 | 310 | NP | 399 | 399 | NP | HA-2 | G5 | 187 | 187 | 187 | 182 | 178 | 170 | 165 | 161 | 160 | 159 | 158 | 158 | [20 empty] | 118 | 35
20Cr - 18Ni - 6Mo | Smls. pipe | SA-312 |  | S31254 |  | t > 5 | 8 | 4 | 655 | 310 | NP | NP | 399 | NP | HA-2 |  | 187 | 181 | 166 | 157 | 151 | 140 | 133 | 127 | 125 | 124 | 123 | 122 | [20 empty] | 118 | 36
20Cr - 18Ni - 6Mo | Wld. pipe | SA-312 |  | S31254 |  | t > 5 | 8 | 4 | 655 | 310 | NP | 399 | 399 | NP | HA-2 | G5, G24 | 159 | 159 | 159 | 155 | 151 | 145 | 140 | 137 | 136 | 135 | 135 | 134 | [20 empty] | 118 | 37
20Cr - 18Ni - 6Mo | Wld. pipe | SA-312 |  | S31254 |  | t > 5 | 8 | 4 | 655 | 310 | NP | NP | 399 | NP | HA-2 | G24 | 159 | 154 | 141 | 134 | 128 | 119 | 113 | 108 | 107 | 105 | 104 | 104 | [20 empty] | 118 | 38
20Cr - 18Ni - 6Mo | Wld. pipe | SA-358 |  | S31254 |  | t ≥ 5 | 8 | 4 | 655 | 310 | NP | 399 | 399 | 343 | HA-2 | G5, G24 | 159 | 159 | 159 | 155 | 151 | 145 | 140 | 137 | 136 | 135 | 135 | 134 | [20 empty] | 118 | 39
20Cr - 18Ni - 6Mo | Wld. pipe | SA-358 |  | S31254 |  | t ≥ 5 | 8 | 4 | 655 | 310 | NP | NP | 399 | 343 | HA-2 | G24 | 159 | 154 | 141 | 134 | 128 | 119 | 113 | 108 | 107 | 105 | 104 | 104 | [20 empty] | 118 | 40
20Cr - 18Ni - 6Mo | Wld. tube | SA-249 |  | S31254 |  | t ≤ 5 | 8 | 4 | 675 | 310 | NP | 399 | 399 | 343 | HA-2 | G5, G24 | 164 | 164 | 163 | 160 | 156 | 149 | 144 | 141 | 140 | 139 | 139 | 138 | [20 empty] | 122 | 1
20Cr - 18Ni - 6Mo | Wld. tube | SA-249 |  | S31254 |  | t ≤ 5 | 8 | 4 | 675 | 310 | NP | NP | 399 | 343 | HA-2 | G24 | 164 | 154 | 141 | 134 | 128 | 119 | 113 | 108 | 107 | 105 | 104 | 104 | [20 empty] | 122 | 2
20Cr - 18Ni - 6Mo | Smls. pipe | SA-312 |  | S31254 |  | t ≤ 5 | 8 | 4 | 675 | 310 | NP | 399 | 399 | NP | HA-2 | G5 | 193 | 193 | 192 | 188 | 183 | 175 | 170 | 166 | 165 | 164 | 163 | 162 | [20 empty] | 122 | 3
20Cr - 18Ni - 6Mo | Smls. pipe | SA-312 |  | S31254 |  | t ≤ 5 | 8 | 4 | 675 | 310 | NP | NP | 399 | NP | HA-2 |  | 193 | 181 | 166 | 157 | 151 | 140 | 133 | 127 | 125 | 124 | 123 | 122 | [20 empty] | 122 | 4
20Cr - 18Ni - 6Mo | Wld. pipe | SA-312 |  | S31254 |  | t ≤ 5 | 8 | 4 | 675 | 310 | NP | 399 | 399 | NP | HA-2 | G5, G24 | 164 | 164 | 163 | 160 | 156 | 149 | 144 | 141 | 140 | 139 | 139 | 138 | [20 empty] | 122 | 5
20Cr - 18Ni - 6Mo | Wld. pipe | SA-312 |  | S31254 |  | t ≤ 5 | 8 | 4 | 675 | 310 | NP | NP | 399 | NP | HA-2 | G24 | 164 | 154 | 141 | 134 | 128 | 119 | 113 | 108 | 107 | 105 | 104 | 104 | [20 empty] | 122 | 6
20Cr - 18Ni - 6Mo | Plate | SA-240 |  | S31254 |  | ≤ 5 | 8 | 4 | 690 | 310 | NP | 399 | 399 | 343 | HA-2 | G5 | 197 | 197 | 197 | 193 | 187 | 179 | 173 | 169 | 168 | 167 | 166 | 165 | [20 empty] | 122 | 7
20Cr - 18Ni - 6Mo | Plate | SA-240 |  | S31254 |  | ≤ 5 | 8 | 4 | 690 | 310 | NP | NP | 399 | 343 | HA-2 |  | 197 | 182 | 166 | 158 | 151 | 140 | 133 | 128 | 125 | 124 | 123 | 122 | [20 empty] | 122 | 8
20Cr - 18Ni - 6Mo | Wld. pipe | SA-358 |  | S31254 |  | t < 5 | 8 | 4 | 690 | 310 | NP | 399 | 399 | 343 | HA-2 | G5 | 167 | 167 | 167 | 163 | 159 | 150 | 147 | 144 | 143 | 142 | 141 | 140 | [20 empty] | 122 | 9
20Cr - 18Ni - 6Mo | Wld. pipe | SA-358 |  | S31254 |  | t < 5 | 8 | 4 | 690 | 310 | NP | NP | 399 | 343 | HA-2 |  | 167 | 154 | 141 | 134 | 128 | 116 | 113 | 108 | 107 | 105 | 104 | 104 | [20 empty] | 122 | 10
21Cr - 5Mn - 1.5Ni - Cu - N | Plate | SA-240 |  | S32101 |  | > 5 | 10H | 1 | 650 | 450 | NP | NP | 316 | NP | HA-5 | G19 | 186 | 186 | 186 |  | 177 | 171 | 170 | 170 | 170 | [23 empty] | 122 | 11
21Cr - 5Mn - 1.5Ni - Cu - N | Bar | SA-479 |  | S32101 |  |  | 10H | 1 | 650 | 450 | NP | NP | 316 | NP | HA-5 | G19 | 186 | 186 | 186 |  | 177 | 171 | 170 | 170 | 170 | [23 empty] | 122 | 12
18Cr - 8Ni | Smls. tube | SA-213 | TP304H | S30409 |  |  | 8 | 1 | 515 | 205 | 816 | NP | 816 | NP | HA-1 | T8 | 138 | 126 | 113 | 107 | 103 | 95.7 | 89.9 | 85.9 | 84.1 | 82.2 | 80.5 | 79.2 | 77.3 | 76 | 74.8 | 73.6 | 72.4 | 70.8 | 68.9 | 65.4 | 51.4 | 41.7 | 32.9 | 26.5 | 21.3 | 17.2 | 13.9 | 11.1 | 8.73 |  |  |  | 86 | 26
21Cr - 5Mn - 1.5Ni - Cu - N | Wld. tube | SA-789 |  | S32101 |  | > 5 | 10H | 1 | 650 | 450 | NP | NP | 316 | NP | HA-5 | G19, G24 | 158 | 158 | 158 |  | 150 | 145 | 145 | 145 | 145 | [23 empty] | 122 | 14
21Cr - 5Mn - 1.5Ni - Cu - N | Smls. pipe | SA-790 |  | S32101 |  | > 5 | 10H | 1 | 650 | 450 | NP | NP | 316 | NP | HA-5 | G19 | 186 | 186 | 186 |  | 177 | 171 | 170 | 170 | 170 | [23 empty] | 122 | 15
21Cr - 5Mn - 1.5Ni - Cu - N | Wld. pipe | SA-790 |  | S32101 |  | > 5 | 10H | 1 | 650 | 450 | NP | NP | 316 | NP | HA-5 | G19, G24 | 158 | 158 | 158 |  | 150 | 145 | 145 | 145 | 145 | [23 empty] | 122 | 16
21Cr - 5Mn - 1.5Ni - Cu - N | Fittings | SA-815 |  | S32101 |  |  | 10H | 1 | 650 | 450 | NP | NP | 316 | NP | HA-5 | G19, W14 | 186 | 186 | 186 |  | 177 | 171 | 170 | 170 | 170 | [23 empty] | 122 | 17
21Cr - 5Mn - 1.5Ni - Cu - N | Sheet, strip | SA-240 |  | S32101 |  | ≤ 5 | 10H | 1 | 700 | 530 | NP | NP | 316 | NP | HA-5 | G19 | 200 | 200 | 200 |  | 190 | 184 | 183 | 183 | 183 | [23 empty] | 122 | 18
18Cr - 8Ni | Smls. tube | SA-213 | TP304H | S30409 |  |  | 8 | 1 | 515 | 205 | 816 | 427 | 816 | NP | HA-1 | G5, T7 | 138 | 138 | 137 | 134 | 130 | 126 | 122 | 116 | 114 | 111 | 109 | 107 | 105 | 103 | 101 | 99.3 | 98 | 93.3 | 79.6 | 65.4 | 51.4 | 41.7 | 32.9 | 26.5 | 21.3 | 17.2 | 13.9 | 11.1 | 8.73 |  |  |  | 86 | 27
21Cr - 5Mn - 1.5Ni - Cu - N | Wld. tube | SA-789 |  | S32101 |  | ≤ 5 | 10H | 1 | 700 | 530 | NP | NP | 316 | NP | HA-5 | G19, G24 | 170 | 170 | 170 |  | 162 | 157 | 156 | 156 | 156 | [23 empty] | 122 | 20
21Cr - 5Mn - 1.5Ni - Cu - N | Smls. pipe | SA-790 |  | S32101 |  | ≤ 5 | 10H | 1 | 700 | 530 | NP | NP | 316 | NP | HA-5 | G19 | 200 | 200 | 200 |  | 190 | 184 | 183 | 183 | 183 | [23 empty] | 122 | 21
21Cr - 5Mn - 1.5Ni - Cu - N | Wld. pipe | SA-790 |  | S32101 |  | ≤ 5 | 10H | 1 | 700 | 530 | NP | NP | 316 | NP | HA-5 | G19, G24 | 170 | 170 | 170 |  | 162 | 157 | 156 | 156 | 156 | [23 empty] | 122 | 22
21Cr - 6Ni - 9Mn | Forgings | SA-182 | FXM-11 | S21904 |  |  | 8 | 3 | 620 | 345 | NP | NP | 316 | 316 | HA-6 |  | 177 | 177 | 176 | 165 | 151 | 136 | 126 | 120 | 117 | [23 empty] | 122 | 23
21Cr - 6Ni - 9Mn | Smls. pipe | SA-312 | TPXM-11 | S21904 |  |  | 8 | 3 | 620 | 345 | NP | NP | 316 | 316 | HA-6 | G5 | 177 | 177 | 177 | 172 | 165 | 158 | 153 | 149 | 148 | [23 empty] | 122 | 24
21Cr - 6Ni - 9Mn | Smls. pipe | SA-312 | TPXM-11 | S21904 |  |  | 8 | 3 | 620 | 345 | NP | NP | 316 | 316 | HA-6 |  | 177 | 177 | 176 | 165 | 151 | 136 | 126 | 120 | 117 | [23 empty] | 122 | 25
21Cr - 6Ni - 9Mn | Wld. pipe | SA-312 | TPXM-11 | S21904 |  |  | 8 | 3 | 620 | 345 | NP | NP | 316 | 316 | HA-6 | G5, G24 | 151 | 151 | 151 | 146 | 140 | 134 | 130 | 127 | 126 | [23 empty] | 122 | 26
21Cr - 6Ni - 9Mn | Wld. pipe | SA-312 | TPXM-11 | S21904 |  |  | 8 | 3 | 620 | 345 | NP | NP | 316 | 316 | HA-6 | G24 | 151 | 151 | 150 | 140 | 128 | 115 | 107 | 102 | 99.9 | [23 empty] | 122 | 27
21Cr - 6Ni - 9Mn | Plate | SA-666 | XM-11 | S21904 |  |  | 8 | 3 | 620 | 345 | NP | NP | 316 | 316 | HA-6 | G5 | 177 | 177 | 177 | 172 | 165 | 158 | 153 | 149 | 148 | [23 empty] | 122 | 28
21Cr - 6Ni - 9Mn | Plate | SA-666 | XM-11 | S21904 |  |  | 8 | 3 | 620 | 345 | NP | NP | 316 | 316 | HA-6 |  | 177 | 177 | 176 | 165 | 151 | 136 | 126 | 120 | 117 | [23 empty] | 122 | 29
21Cr - 6Ni - 9Mn | Forgings | SA-965 | FXM-11 | S21904 |  |  | 8 | 3 | 620 | 345 | NP | NP | 316 | 316 | HA-6 | G5 | 177 | 177 | 177 | 172 | 165 | 158 | 153 | 149 | 148 | [23 empty] | 122 | 30
21Cr - 6Ni - 9Mn | Forgings | SA-965 | FXM-11 | S21904 |  |  | 8 | 3 | 620 | 345 | NP | NP | 316 | 316 | HA-6 |  | 177 | 177 | 176 | 165 | 151 | 136 | 126 | 120 | 117 | [23 empty] | 122 | 31
21Cr - 11Ni - N | Forgings | SA-182 | F45 | S30815 |  |  | 8 | 2 | 600 | 310 | 899 | NP | 899 | 343 | HA-6 | G5, G6, T5 | 172 | 171 | 170 | 165 | 160 | 155 | 151 | 148 | 147 | 146 | 145 | 143 | 142 | 140 | 138 | 136 | 117 | 93.4 | 73.6 | 58.4 | 45.8 | 35.5 | 28 | 22.3 | 17.7 | 14.2 | 11.9 | 10.2 | 8.19 | 6.58 | 5.8 | 4.85 | 122 | 32
21Cr - 11Ni - N | Forgings | SA-182 | F45 | S30815 |  |  | 8 | 2 | 600 | 310 | 899 | NP | 899 | 343 | HA-6 | G6, T6 | 172 | 171 | 169 | 161 | 151 | 138 | 129 | 123 | 121 | 120 | 118 | 117 | 116 | 115 | 113 | 112 | 109 | 93.4 | 73.6 | 58.4 | 45.8 | 35.5 | 28 | 22.3 | 17.7 | 14.2 | 11.9 | 10.2 | 8.19 | 6.58 | 5.8 | 4.85 | 122 | 33
18Cr - 5Ni - 3Mo | Smls. tube | SA-789 |  | S31500 |  |  | 10H | 1 | 635 | 440 | NP | NP | 399 | 343 | HA-5 | G19 | 181 | 178 | 174 | 171 | 168 | 167 | 167 | 167 | 167 | 167 | 167 | 167 | [20 empty] | 82 | 13
18Cr - 2Mo | Smls. tube | SA-268 |  | S44400 |  |  | 7 | 2 | 415 | 275 | NP | NP | 343 | 343 | CS-2 | G19 | 118 | 118 | 118 | 116 | 114 | 112 | 110 | 107 | 105 | 104 | [22 empty] | 50 | 26
21Cr - 11Ni - N | Plate | SA-240 |  | S30815 |  |  | 8 | 2 | 600 | 310 | 899 | NP | 899 | 343 | HA-6 | G5, G6, T5 | 172 | 171 | 170 | 165 | 160 | 155 | 151 | 148 | 147 | 146 | 145 | 143 | 142 | 140 | 138 | 136 | 117 | 93.4 | 73.6 | 58.4 | 45.8 | 35.5 | 28 | 22.3 | 17.7 | 14.2 | 11.9 | 10.2 | 8.19 | 6.58 | 5.8 | 4.85 | 122 | 36
21Cr - 11Ni - N | Plate | SA-240 |  | S30815 |  |  | 8 | 2 | 600 | 310 | 899 | NP | 899 | 343 | HA-6 | G6, T6 | 172 | 171 | 169 | 161 | 151 | 138 | 129 | 123 | 121 | 120 | 118 | 117 | 116 | 115 | 113 | 112 | 109 | 93.4 | 73.6 | 58.4 | 45.8 | 35.5 | 28 | 22.3 | 17.7 | 14.2 | 11.9 | 10.2 | 8.19 | 6.58 | 5.8 | 4.85 | 122 | 37
21Cr - 11Ni - N | Wld. tube | SA-249 |  | S30815 |  |  | 8 | 2 | 600 | 310 | 899 | NP | 899 | 343 | HA-6 | G5, G6, G24, T5 | 145 | 145 | 144 | 141 | 136 | 132 | 128 | 126 | 125 | 124 | 123 | 122 | 121 | 119 | 118 | 114 | 101 | 79.6 | 62.9 | 50 | 39.1 | 30 | 23.8 | 18.7 | 14.7 | 11.8 | 10.3 | 8.82 | 6.89 | 5.61 | 4.92 | 4.1 | 122 | 38
21Cr - 11Ni - N | Wld. tube | SA-249 |  | S30815 |  |  | 8 | 2 | 600 | 310 | 899 | NP | 899 | 343 | HA-6 | G6, G24, T6 | 145 | 145 | 144 | 137 | 129 | 117 | 110 | 105 | 103 | 102 | 101 | 99.9 | 98.7 | 98 | 96.9 | 95.6 | 92.7 | 79.6 | 62.9 | 50 | 39.1 | 30 | 23.8 | 18.7 | 14.7 | 11.8 | 10.3 | 8.82 | 6.89 | 5.61 | 4.92 | 4.1 | 122 | 39
21Cr - 11Ni - N | Smls. pipe | SA-312 |  | S30815 |  |  | 8 | 2 | 600 | 310 | 899 | NP | 899 | 343 | HA-6 | G5, G6, T5 | 172 | 171 | 170 | 165 | 160 | 155 | 151 | 148 | 147 | 146 | 145 | 143 | 142 | 140 | 138 | 136 | 117 | 93.4 | 73.6 | 58.4 | 45.8 | 35.5 | 28 | 22.3 | 17.7 | 14.2 | 11.9 | 10.2 | 8.19 | 6.58 | 5.8 | 4.85 | 122 | 40
21Cr - 11Ni - N | Smls. pipe | SA-312 |  | S30815 |  |  | 8 | 2 | 600 | 310 | 899 | NP | 899 | 343 | HA-6 | G6, T6 | 172 | 171 | 169 | 161 | 151 | 138 | 129 | 123 | 121 | 120 | 118 | 117 | 116 | 115 | 113 | 112 | 109 | 93.4 | 73.6 | 58.4 | 45.8 | 35.5 | 28 | 22.3 | 17.7 | 14.2 | 11.9 | 10.2 | 8.19 | 6.58 | 5.8 | 4.85 | 122 | 41
21Cr - 11Ni - N | Wld. pipe | SA-312 |  | S30815 |  |  | 8 | 2 | 600 | 310 | 899 | NP | 899 | 343 | HA-6 | G5, G6, G24, T5 | 145 | 145 | 144 | 141 | 136 | 132 | 128 | 126 | 125 | 124 | 123 | 122 | 121 | 119 | 118 | 114 | 101 | 79.6 | 62.9 | 50 | 39.1 | 30 | 23.8 | 18.7 | 14.7 | 11.8 | 10.3 | 8.82 | 6.89 | 5.61 | 4.92 | 4.1 | 122 | 42
21Cr - 11Ni - N | Wld. pipe | SA-312 |  | S30815 |  |  | 8 | 2 | 600 | 310 | 899 | NP | 899 | 343 | HA-6 | G6, G24, T6 | 145 | 145 | 144 | 137 | 129 | 117 | 110 | 105 | 103 | 102 | 101 | 99.9 | 98.7 | 98 | 96.9 | 95.6 | 92.7 | 79.6 | 62.9 | 50 | 39.1 | 30 | 23.8 | 18.7 | 14.7 | 11.8 | 10.3 | 8.82 | 6.89 | 5.61 | 4.92 | 4.1 | 122 | 43
21Cr - 11Ni - N | Bar | SA-479 |  | S30815 |  |  | 8 | 2 | 600 | 310 | 899 | NP | 899 | 343 | HA-6 | G5, G6, T5 | 172 | 171 | 170 | 165 | 160 | 155 | 151 | 148 | 147 | 146 | 145 | 143 | 142 | 140 | 138 | 136 | 117 | 93.4 | 73.6 | 58.4 | 45.8 | 35.5 | 28 | 22.3 | 17.7 | 14.2 | 11.9 | 10.2 | 8.19 | 6.58 | 5.8 | 4.85 | 122 | 44
21Cr - 11Ni - N | Bar | SA-479 |  | S30815 |  |  | 8 | 2 | 600 | 310 | 899 | NP | 899 | 343 | HA-6 | G6, T6 | 172 | 171 | 169 | 161 | 151 | 138 | 129 | 123 | 121 | 120 | 118 | 117 | 116 | 115 | 113 | 112 | 109 | 93.4 | 73.6 | 58.4 | 45.8 | 35.5 | 28 | 22.3 | 17.7 | 14.2 | 11.9 | 10.2 | 8.19 | 6.58 | 5.8 | 4.85 | 122 | 45
22Cr - 2Ni - Mo - N | Forgings | SA-182 | F66 | S32202 |  |  | 10H | 1 | 648 | 448 | NP | NP | 316 | NP | HA-5 | G19 | 185 | 185 | 182 | 175 | 171 | 170 | 170 | 170 | 170 | [23 empty] | 126 | 1
22Cr - 2Ni - Mo - N | Plate | SA-240 |  | S32202 |  |  | 10H | 1 | 648 | 448 | NP | NP | 316 | NP | HA-5 | G19 | 185 | 185 | 182 | 175 | 171 | 170 | 170 | 170 | 170 | [23 empty] | 126 | 2
22Cr - 2Ni - Mo - N | Bar | SA-479 |  | S32202 |  |  | 10H | 1 | 648 | 448 | NP | NP | 316 | NP | HA-5 | G19 | 185 | 185 | 182 | 175 | 171 | 170 | 170 | 170 | 170 | [23 empty] | 126 | 3
18Cr - 18Ni - 2Si | Smls. tube | SA-213 | XM-15 | S38100 |  |  | 8 | 1 | 515 | 205 | NP | NP | 538 | 343 | HA-2 | G5 | 138 | 138 | 137 | 134 | 130 | 126 | 122 | 116 | 114 | 111 | 109 | 107 | 105 | 103 | 101 | 99.3 | 98 | 93.3 | [14 empty] | 114 | 25
22Cr - 2Ni - Mo - N | Wld. tube | SA-789 |  | S32202 |  |  | 10H | 1 | 648 | 448 | NP | NP | 316 | NP | HA-5 | G19, G24 | 157 | 157 | 154 | 149 | 146 | 144 | 144 | 144 | 144 | [23 empty] | 126 | 5
22Cr - 2Ni - Mo - N | Smls. pipe | SA-790 |  | S32202 |  |  | 10H | 1 | 648 | 448 | NP | NP | 316 | NP | HA-5 | G19 | 185 | 185 | 182 | 175 | 171 | 170 | 170 | 170 | 170 | [23 empty] | 126 | 6
22Cr - 2Ni - Mo - N | Wld. pipe | SA-790 |  | S32202 |  |  | 10H | 1 | 648 | 448 | NP | NP | 316 | NP | HA-5 | G19, G24 | 157 | 157 | 154 | 149 | 146 | 144 | 144 | 144 | 144 | [23 empty] | 126 | 7
22Cr - 2Ni - Mo - N | Smls. fittings | SA-815 |  | S32202 |  |  | 10H | 1 | 648 | 448 | NP | NP | 316 | NP | HA-5 | G19 | 185 | 185 | 182 | 175 | 171 | 170 | 170 | 170 | 170 | [23 empty] | 126 | 8
22Cr - 2Ni - Mo - N | Wld. fittings | SA-815 |  | S32202 |  |  | 10H | 1 | 648 | 448 | NP | NP | 316 | NP | HA-5 | G3, G19 | 157 | 157 | 154 | 149 | 146 | 144 | 144 | 144 | 144 | [23 empty] | 126 | 9
22Cr - 5Ni - 3Mo - N | Castings | SA-995 | 4A | J92205 |  |  | 10H | 1 | 620 | 415 | NP | NP | 260 | NP | HA-5 | G1, G19 | 177 | 177 | 177 | 173 | 170 | 168 | 168 | 168 | [24 empty] | 126 | 10
22Cr - 5Ni - 3Mo - N | Forgings | SA-182 | F51 | S31803 |  |  | 10H | 1 | 620 | 450 | 316 | NP | 316 | 316 | HA-5 | G19 | 177 | 177 | 177 | 174 | 171 | 165 | 161 | 160 | 159 | [23 empty] | 126 | 11
22Cr - 5Ni - 3Mo - N | Plate | SA-240 |  | S31803 |  |  | 10H | 1 | 620 | 450 | 316 | NP | 316 | 316 | HA-5 | G19 | 177 | 177 | 177 | 174 | 171 | 165 | 161 | 160 | 159 | [23 empty] | 126 | 12
22Cr - 5Ni - 3Mo - N | Bar | SA-479 |  | S31803 |  |  | 10H | 1 | 620 | 450 | 316 | NP | 316 | NP | HA-5 | G19 | 177 | 177 | 177 | 174 | 171 | 165 | 161 | 160 | 159 | [23 empty] | 126 | 13
18Cr - 18Ni - 2Si | Smls. tube | SA-213 | XM-15 | S38100 |  |  | 8 | 1 | 515 | 205 | NP | NP | 538 | 343 | HA-2 |  | 138 | 126 | 113 | 107 | 103 | 95.7 | 89.9 | 85.9 | 84.1 | 82.2 | 80.5 | 79.2 | 77.3 | 76 | 74.8 | 73.6 | 72.4 | 70.8 | [14 empty] | 114 | 26
22Cr - 5Ni - 3Mo - N | Wld. tube | SA-789 |  | S31803 |  |  | 10H | 1 | 620 | 450 | 316 | NP | 316 | 316 | HA-5 | G19, G24 | 151 | 151 | 151 | 148 | 145 | 140 | 137 | 135 | 135 | [23 empty] | 126 | 15
22Cr - 5Ni - 3Mo - N | Smls. pipe | SA-790 |  | S31803 |  |  | 10H | 1 | 620 | 450 | 316 | NP | 316 | 316 | HA-5 | G19 | 177 | 177 | 177 | 174 | 171 | 165 | 161 | 160 | 159 | [23 empty] | 126 | 16
22Cr - 5Ni - 3Mo - N | Wld. pipe | SA-790 |  | S31803 |  |  | 10H | 1 | 620 | 450 | 316 | NP | 316 | 316 | HA-5 | G19, G24 | 151 | 151 | 151 | 148 | 145 | 140 | 137 | 135 | 135 | [23 empty] | 126 | 17
22Cr - 5Ni - 3Mo - N | Smls. fittings | SA-815 |  | S31803 |  |  | 10H | 1 | 620 | 450 | 316 | NP | NP | NP | HA-5 | G19 | 177 | 177 | 177 | 174 | 171 | 165 | 161 | 160 | 159 | [23 empty] | 126 | 18
22Cr - 5Ni - 3Mo - N | Wld. fittings | SA-815 |  | S31803 |  |  | 10H | 1 | 620 | 450 | 316 | NP | NP | NP | HA-5 | G19, G24 | 151 | 151 | 151 | 148 | 145 | 140 | 137 | 135 | 135 | [23 empty] | 126 | 19
22Cr - 5Ni - 3Mo - N | Smls. & wld. fittings | SA-815 |  | S31803 |  |  | 10H | 1 | 620 | 450 | NP | NP | 316 | 316 | HA-5 | G19, W14 | 177 | 177 | 177 | 174 | 171 | 165 | 161 | 160 | 159 | [23 empty] | 126 | 20
22Cr - 5Ni - 3Mo - N | Plate | SA-240 |  | S32205 |  |  | 10H | 1 | 655 | 450 | NP | 316 | 316 | 316 | HA-5 | G19 | 187 | 187 | 187 | 184 | 180 | 174 | 170 | 168 | 168 | [23 empty] | 126 | 21
22Cr - 5Ni - 3Mo - N | Bar | SA-479 |  | S32205 |  |  | 10H | 1 | 655 | 450 | NP | 316 | 316 | NP | HA-5 | G19 | 187 | 187 | 187 | 184 | 180 | 174 | 170 | 168 | 168 | [23 empty] | 126 | 22
22Cr - 5Ni - 3Mo - N | Smls. & wld. pipe | SA-790 |  | S32205 |  |  | 10H | 1 | 655 | 450 | NP | 316 | NP | NP | HA-5 | G19, W12 | 187 | 187 | 187 | 184 | 180 | 174 | 170 | 168 | 168 | [23 empty] | 126 | 23
22Cr - 5Ni - 3Mo - N | Smls. pipe | SA-790 |  | S32205 |  |  | 10H | 1 | 655 | 450 | NP | NP | 316 | 316 | HA-5 | G19 | 187 | 187 | 187 | 184 | 180 | 174 | 170 | 168 | 168 | [23 empty] | 126 | 24
22Cr - 5Ni - 3Mo - N | Wld. pipe | SA-790 |  | S32205 |  |  | 10H | 1 | 655 | 450 | NP | NP | 316 | 316 | HA-5 | G19, G24 | 159 | 159 | 159 | 156 | 153 | 148 | 145 | 143 | 143 | [23 empty] | 126 | 25
22Cr - 5Ni - 3Mo - N | Smls. & wld. fittings | SA-815 |  | S32205 |  |  | 10H | 1 | 655 | 450 | NP | 316 | NP | NP | HA-5 | G19, W12 | 187 | 187 | 187 | 184 | 180 | 174 | 170 | 168 | 168 | [23 empty] | 126 | 26
22Cr - 5Ni - 3Mo - N | Smls. fittings | SA-815 |  | S32205 |  |  | 10H | 1 | 655 | 450 | NP | NP | 316 | 316 | HA-5 | G19 | 187 | 187 | 187 | 184 | 180 | 174 | 170 | 168 | 168 | [23 empty] | 126 | 27
22Cr - 5Ni - 3Mo - N | Wld. fittings | SA-815 |  | S32205 |  |  | 10H | 1 | 655 | 450 | NP | NP | 316 | 316 | HA-5 | G19, G24 | 159 | 159 | 159 | 156 | 153 | 148 | 145 | 143 | 143 | [23 empty] | 126 | 28
22Cr - 5Ni - 3Mo - N | Forgings | SA-182 | F60 | S32205 |  |  | 10H | 1 | 655 | 480 | NP | 316 | 316 | 316 | HA-5 | G19 | 187 | 187 | 187 | 184 | 180 | 174 | 170 | 168 | 168 | [23 empty] | 126 | 29
22Cr - 5Ni - 3Mo - N | Smls. & wld. tube | SA-789 |  | S32205 |  |  | 10H | 1 | 655 | 480 | NP | 316 | NP | NP | HA-5 | G19, W12 | 187 | 187 | 187 | 184 | 180 | 174 | 170 | 168 | 168 | [23 empty] | 126 | 30
18Cr - 10Ni - Ti | Smls. tube | SA-213 | TP321 | S32100 |  |  | 8 | 1 | 515 | 205 | 816 | NP | NP | NP | HA-2 | G5, G12, T7 | 138 | 138 | 138 | 135 | 132 | 129 | 129 | 127 | 125 | 123 | 120 | 119 | 117 | 115 | 114 | 113 | 112 | 94.6 | 59.2 | 44.8 | 32.9 | 24.5 | 18.3 | 12.6 | 8.41 | 6.18 | 4.37 | 2.77 | 1.62 |  |  |  | 106 | 33
22Cr - 5Ni - 3Mo - N | Wld. tube | SA-789 |  | S32205 |  |  | 10H | 1 | 655 | 480 | NP | NP | 316 | 316 | HA-5 | G19, G24 | 159 | 159 | 159 | 156 | 153 | 148 | 145 | 143 | 143 | [23 empty] | 126 | 32
22Cr - 13Ni - 5Mn | Castings | SA-351 | CG6MMN | J93790 |  |  | 8 | 3 | 585 | 295 | NP | NP | 566 | 343 | HA-2 | G1 | 134 | 133 | 132 | 128 | 123 | 116 | 111 | 107 | 106 | 104 | 102 | 101 | 101 | 99.5 | 98.2 | 97.5 | 96.6 | 95 | 93.1 | [13 empty] | 126 | 33
22Cr - 13Ni - 5Mn | Forgings | SA-182 | FXM-19 | S20910 |  |  | 8 | 3 | 690 | 380 | NP | 427 | 649 | 343 | HA-6 | G5, T8 | 197 | 196 | 195 | 191 | 185 | 180 | 176 | 174 | 173 | 171 | 170 | 169 | 167 | 165 | 163 | 161 | 158 | 157 | 152 | 132 | 83.6 | 56.1 | [10 empty] | 126 | 34
18Cr - 10Ni - Ti | Smls. tube | SA-213 | TP321 | S32100 |  |  | 8 | 1 | 515 | 205 | 816 | NP | 816 | NP | HA-2 | G12, T7 | 138 | 130 | 123 | 118 | 114 | 106 | 99.7 | 94.5 | 92.3 | 90.7 | 89.4 | 87.5 | 86.9 | 85.7 | 85 | 83.9 | 83 | 77.6 | 59.2 | 44.8 | 32.9 | 24.5 | 18.3 | 12.6 | 8.41 | 6.18 | 4.37 | 2.77 | 1.62 |  |  |  | 106 | 34
22Cr - 13Ni - 5Mn | Plate | SA-240 | XM-19 | S20910 |  |  | 8 | 3 | 690 | 380 | NP | 427 | 649 | 343 | HA-6 | G5, T8 | 197 | 196 | 195 | 191 | 185 | 180 | 176 | 174 | 173 | 171 | 170 | 169 | 167 | 165 | 163 | 161 | 158 | 157 | 152 | 132 | 83.6 | 56.1 | [10 empty] | 126 | 36
22Cr - 13Ni - 5Mn | Wld. tube | SA-249 | TPXM-19 | S20910 |  |  | 8 | 3 | 690 | 380 | NP | 427 | NP | NP | HA-6 | G5, W12 | 197 | 196 | 195 | 191 | 185 | 180 | 176 | 174 | 173 | 171 | 170 | 169 | 167 | 165 | [18 empty] | 126 | 37
22Cr - 13Ni - 5Mn | Wld. tube | SA-249 | TPXM-19 | S20910 |  |  | 8 | 3 | 690 | 380 | NP | NP | 649 | 343 | HA-6 | G24, T8 | 168 | 167 | 165 | 162 | 158 | 153 | 149 | 147 | 146 | 144 | 142 | 140 | 138 | 137 | 135 | 134 | 132 | 131 | 129 | 111 | 71.4 | 48 | [10 empty] | 126 | 38
22Cr - 13Ni - 5Mn | Smls. & wld. pipe | SA-312 | TPXM-19 | S20910 |  |  | 8 | 3 | 690 | 380 | NP | 427 | NP | NP | HA-6 | G5, W12 | 197 | 196 | 195 | 191 | 185 | 180 | 176 | 174 | 173 | 171 | 170 | 169 | 167 | 165 | [18 empty] | 126 | 39
22Cr - 13Ni - 5Mn | Smls. pipe | SA-312 | TPXM-19 | S20910 |  |  | 8 | 3 | 690 | 380 | NP | NP | 649 | 343 | HA-6 | T8 | 197 | 196 | 195 | 191 | 185 | 180 | 176 | 174 | 172 | 169 | 167 | 165 | 162 | 161 | 159 | 157 | 156 | 154 | 152 | 132 | 83.6 | 56.1 | [10 empty] | 126 | 40
22Cr - 13Ni - 5Mn | Wld. pipe | SA-312 | TPXM-19 | S20910 |  |  | 8 | 3 | 690 | 380 | NP | NP | 649 | 343 | HA-6 | G24, T8 | 168 | 167 | 165 | 162 | 158 | 153 | 149 | 147 | 146 | 144 | 142 | 140 | 138 | 137 | 135 | 134 | 132 | 131 | 129 | 111 | 71.4 | 48 | [10 empty] | 126 | 41
22Cr - 13Ni - 5Mn | Wld. pipe | SA-358 | XM-19 | S20910 | 1 |  | 8 | 3 | 690 | 380 | NP | 427 | NP | NP | HA-6 | G5, W12 | 197 | 196 | 195 | 191 | 185 | 180 | 176 | 174 | 173 | 171 | 170 | 169 | 167 | 165 | [18 empty] | 126 | 42
22Cr - 13Ni - 5Mn | Smls. & wld. fittings | SA-403 | XM-19 | S20910 |  |  | 8 | 3 | 690 | 380 | NP | 427 | 649 | 343 | HA-6 | G5, T8, W12, W14 | 197 | 196 | 195 | 191 | 185 | 180 | 176 | 174 | 173 | 171 | 170 | 169 | 167 | 165 | 163 | 161 | 158 | 157 | 152 | 132 | 83.6 | 56.1 | [10 empty] | 126 | 43
22Cr - 13Ni - 5Mn | Bar | SA-479 | XM-19 | S20910 |  |  | 8 | 3 | 690 | 380 | NP | 427 | 649 | 343 | HA-6 | G5, G22, T8 | 197 | 196 | 195 | 191 | 185 | 180 | 176 | 174 | 173 | 171 | 170 | 169 | 167 | 165 | 163 | 161 | 158 | 157 | 152 | 132 | 83.6 | 56.1 | [10 empty] | 126 | 44
22Cr - 13Ni - 5Mn | Wld. pipe | SA-813 | TPXM-19 | S20910 |  |  | 8 | 3 | 690 | 380 | NP | 427 | NP | NP | HA-6 | G5, W12 | 197 | 196 | 195 | 191 | 185 | 180 | 176 | 174 | 173 | 171 | 170 | 169 | 167 | 165 | [18 empty] | 126 | 45
22Cr - 13Ni - 5Mn | Wld. pipe | SA-814 | TPXM-19 | S20910 |  |  | 8 | 3 | 690 | 380 | NP | 427 | NP | NP | HA-6 | G5, W12 | 197 | 196 | 195 | 191 | 185 | 180 | 176 | 174 | 173 | 171 | 170 | 169 | 167 | 165 | [18 empty] | 126 | 46
23Cr - 4Ni - Mo - Cu - N | Plate | SA-240 |  | S32304 |  |  | 10H | 1 | 600 | 400 | NP | NP | 316 | 316 | HA-6 | G19 | 172 | 169 | 164 | 159 | 155 | 150 | 147 | 145 | 144 | [23 empty] | 130 | 1
18Cr - 10Ni - Ti | Smls. tube | SA-213 | TP321 | S32100 |  |  | 8 | 1 | 515 | 205 | NP | 427 | 816 | NP | HA-2 | G5, G12, T6 | 138 | 138 | 138 | 135 | 132 | 129 | 129 | 127 | 125 | 123 | 121 | 119 | 117 | 115 | 114 | 113 | 111 | 87.4 | 57.5 | 44.4 | 32.9 | 24.5 | 18.3 | 12.6 | 8.41 | 6.18 | 4.37 | 2.77 | 1.62 |  |  |  | 106 | 35
23Cr - 4Ni - Mo - Cu - N | Wld. tube | SA-789 |  | S32304 |  | > 25 | 10H | 1 | 600 | 400 | NP | NP | 316 | 316 | HA-6 | G19, G24 | 145 | 144 | 140 | 135 | 132 | 128 | 125 | 124 | 123 | [23 empty] | 130 | 3
23Cr - 4Ni - Mo - Cu - N | Smls. pipe | SA-790 |  | S32304 |  |  | 10H | 1 | 600 | 400 | NP | NP | 316 | 316 | HA-6 | G19 | 172 | 169 | 164 | 159 | 155 | 150 | 147 | 145 | 144 | [23 empty] | 130 | 4
23Cr - 4Ni - Mo - Cu - N | Wld. pipe | SA-790 |  | S32304 |  |  | 10H | 1 | 600 | 400 | NP | NP | 316 | 316 | HA-6 | G19, G24 | 145 | 144 | 140 | 135 | 132 | 128 | 125 | 124 | 123 | [23 empty] | 130 | 5
18Cr - 10Ni - Ti | Smls. tube | SA-213 | TP321H | S32109 |  |  | 8 | 1 | 515 | 205 | 816 | 427 | 816 | NP | HA-2 | G5, H2, T8 | 138 | 138 | 138 | 135 | 132 | 129 | 129 | 127 | 125 | 123 | 121 | 119 | 117 | 115 | 114 | 113 | 112 | 103 | 77.7 | 58.7 | 46 | 36.9 | 28.7 | 22.9 | 18.4 | 14.4 | 11.5 | 9.16 | 6.64 |  |  |  | 110 | 14
23Cr - 4Ni - Mo - Cu - N | Wld. tube | SA-789 |  | S32304 |  | ≤ 25 | 10H | 1 | 690 | 450 | NP | NP | 316 | 316 | HA-5 | G19, G24 | 168 | 165 | 160 | 156 | 152 | 147 | 145 | 143 | 142 | [23 empty] | 130 | 7
23Cr - 12Ni | Smls. & wld. fittings | SA-403 | 309 | S30900 |  |  | 8 | 2 | 515 | 205 | NP | 427 | 816 | 343 | HA-2 | G5, G12, T5, W12, W14 | 138 | 138 | 138 | 138 | 138 | 138 | 135 | 131 | 129 | 127 | 125 | 124 | 122 | 121 | 119 | 115 | 89.4 | 59.2 | 44.2 | 31.8 | 23.7 | 16.9 | 10.7 | 6.1 | 3.78 | 2.96 | 2.4 | 1.76 | 1.15 |  |  |  | 130 | 8
18Cr - 10Ni - Ti | Smls. tube | SA-213 | TP321H | S32109 |  |  | 8 | 1 | 515 | 205 | 816 | NP | 816 | NP | HA-2 | H2, T8 | 138 | 131 | 123 | 118 | 114 | 106 | 99.7 | 94.5 | 92.3 | 90.7 | 89.4 | 87.5 | 86.9 | 85.7 | 85 | 83.9 | 83 | 82.4 | 77.7 | 58.7 | 46 | 36.9 | 28.7 | 22.9 | 18.4 | 14.4 | 11.5 | 9.16 | 6.64 |  |  |  | 110 | 15
18Cr - 10Ni - Cb | Smls. tube | SA-213 | TP347 | S34700 |  |  | 8 | 1 | 515 | 205 | 816 | 427 | 816 | NP | HA-2 | G5, G12, H1, T6 | 138 | 138 | 137 | 134 | 129 | 123 | 119 | 117 | 116 | 116 | 116 | 116 | 116 | 116 | 115 | 115 | 113 | 99.8 | 77.2 | 57.7 | 39.9 | 30 | 23.2 | 16.3 | 11.2 | 8.93 | 7.08 | 5.77 | 5.32 |  |  |  | 98 | 13
23Cr - 12Ni | Plate | SA-240 | 309S | S30908 |  |  | 8 | 2 | 515 | 205 | 816 | 427 | 816 | 343 | HA-2 | G5, G12, T5 | 138 | 138 | 138 | 138 | 138 | 138 | 135 | 131 | 129 | 127 | 125 | 124 | 122 | 121 | 119 | 115 | 89.4 | 59.2 | 44.2 | 31.8 | 23.7 | 16.9 | 10.7 | 6.1 | 3.78 | 2.96 | 2.4 | 1.76 | 1.15 |  |  |  | 130 | 11
23Cr - 12Ni | Plate | SA-240 | 309S | S30908 |  |  | 8 | 2 | 515 | 205 | 816 | NP | 816 | 343 | HA-2 | G12, T6 | 138 | 129 | 120 | 115 | 111 | 105 | 100 | 96.7 | 95.4 | 94.1 | 92.9 | 91.6 | 90.4 | 89.2 | 87.9 | 86.7 | 78.5 | 59.2 | 44.2 | 31.8 | 23.7 | 16.9 | 10.7 | 6.1 | 3.78 | 2.96 | 2.4 | 1.76 | 1.15 |  |  |  | 130 | 12
23Cr - 12Ni | Wld. tube | SA-249 | TP309S | S30908 |  |  | 8 | 2 | 515 | 205 | NP | NP | 816 | 343 | HA-2 | G5, G12, G24, T5 | 117 | 117 | 117 | 117 | 117 | 117 | 115 | 111 | 109 | 108 | 107 | 105 | 104 | 102 | 101 | 98.9 | 74.7 | 50.6 | 37.4 | 27.5 | 20.4 | 14.2 | 9.27 | 5.22 | 3.23 | 2.53 | 2.06 | 1.52 | 0.96 |  |  |  | 130 | 13
23Cr - 12Ni | Wld. tube | SA-249 | TP309S | S30908 |  |  | 8 | 2 | 515 | 205 | NP | NP | 816 | 343 | HA-2 | G12, G24, T6 | 117 | 110 | 101 | 97.5 | 94.3 | 88.7 | 84.7 | 82.1 | 80.8 | 79.8 | 79.1 | 77.9 | 77.3 | 76.1 | 74.8 | 73.5 | 64.8 | 50.6 | 37.4 | 27.5 | 20.4 | 14.2 | 9.27 | 5.22 | 3.23 | 2.53 | 2.06 | 1.52 | 0.96 |  |  |  | 130 | 14
23Cr - 12Ni | Smls. & wld. pipe | SA-312 | TP309S | S30908 |  |  | 8 | 2 | 515 | 205 | 816 | 427 | 816 | 343 | HA-2 | G5, G12, T5, W12, W14 | 138 | 138 | 138 | 138 | 138 | 138 | 135 | 131 | 129 | 127 | 125 | 124 | 122 | 121 | 119 | 115 | 89.4 | 59.2 | 44.2 | 31.8 | 23.7 | 16.9 | 10.7 | 6.1 | 3.78 | 2.96 | 2.4 | 1.76 | 1.15 |  |  |  | 130 | 15
23Cr - 12Ni | Smls. pipe | SA-312 | TP309S | S30908 |  |  | 8 | 2 | 515 | 205 | 816 | NP | 816 | 343 | HA-2 | G12, T6 | 138 | 129 | 120 | 115 | 111 | 105 | 100 | 96.7 | 95.4 | 94.1 | 92.9 | 91.6 | 90.4 | 89.2 | 87.9 | 86.7 | 78.5 | 59.2 | 44.2 | 31.8 | 23.7 | 16.9 | 10.7 | 6.1 | 3.78 | 2.96 | 2.4 | 1.76 | 1.15 |  |  |  | 130 | 16
23Cr - 12Ni | Wld. pipe | SA-312 | TP309S | S30908 |  |  | 8 | 2 | 515 | 205 | 816 | NP | NP | NP | HA-2 | G5, G12, T5, W13 | 138 | 138 | 138 | 138 | 138 | 138 | 135 | 131 | 129 | 127 | 125 | 124 | 122 | 121 | 119 | 115 | 89.4 | 59.2 | 44.2 | 31.8 | 23.7 | 16.9 | 10.7 | 6.1 | 3.78 | 2.96 | 2.4 | 1.76 | 1.15 |  |  |  | 130 | 17
23Cr - 12Ni | Wld. pipe | SA-312 | TP309S | S30908 |  |  | 8 | 2 | 515 | 205 | 816 | NP | NP | NP | HA-2 | G12, T6, W13 | 138 | 129 | 120 | 115 | 111 | 105 | 100 | 96.7 | 95.4 | 94.1 | 92.9 | 91.6 | 90.4 | 89.2 | 87.9 | 86.7 | 78.5 | 59.2 | 44.2 | 31.8 | 23.7 | 16.9 | 10.7 | 6.1 | 3.78 | 2.96 | 2.4 | 1.76 | 1.15 |  |  |  | 130 | 18
23Cr - 12Ni | Wld. pipe | SA-312 | TP309S | S30908 |  |  | 8 | 2 | 515 | 205 | 816 | NP | 816 | 343 | HA-2 | G3, G5, G12, G24, T5 | 117 | 117 | 117 | 117 | 117 | 117 | 115 | 111 | 109 | 108 | 107 | 105 | 104 | 102 | 101 | 98.9 | 74.7 | 50.6 | 37.4 | 27.5 | 20.4 | 14.2 | 9.27 | 5.22 | 3.23 | 2.53 | 2.06 | 1.52 | 0.96 |  |  |  | 130 | 19
23Cr - 12Ni | Wld. pipe | SA-312 | TP309S | S30908 |  |  | 8 | 2 | 515 | 205 | 816 | NP | 816 | 343 | HA-2 | G3, G12, G24, T6 | 117 | 110 | 101 | 97.5 | 94.3 | 88.7 | 84.7 | 82.1 | 80.8 | 79.8 | 79.1 | 77.9 | 77.3 | 76.1 | 74.8 | 73.5 | 64.8 | 50.6 | 37.4 | 27.5 | 20.4 | 14.2 | 9.27 | 5.22 | 3.23 | 2.53 | 2.06 | 1.52 | 0.96 |  |  |  | 130 | 20
23Cr - 12Ni | Wld. pipe | SA-358 | 309S | S30908 | 1 |  | 8 | 2 | 515 | 205 | NP | 427 | NP | NP | HA-2 | G5, W12 | 138 | 138 | 138 | 138 | 138 | 138 | 135 | 131 | 129 | 127 | 125 | 124 | 122 | 121 | [18 empty] | 130 | 21
23Cr - 12Ni | Bar | SA-479 | 309S | S30908 |  |  | 8 | 2 | 515 | 205 | 538 | NP | 538 | 343 | HA-2 | G5, G12, G22, T5 | 138 | 138 | 138 | 138 | 138 | 138 | 135 | 131 | 129 | 127 | 125 | 124 | 122 | 121 | 119 | 115 | 89.4 | 59.2 | [14 empty] | 130 | 22
23Cr - 12Ni | Bar | SA-479 | 309S | S30908 |  |  | 8 | 2 | 515 | 205 | 538 | NP | 538 | 343 | HA-2 | G12, G22, T6 | 138 | 129 | 120 | 115 | 111 | 105 | 100 | 96.7 | 95.4 | 94.1 | 92.9 | 91.6 | 90.4 | 89.2 | 87.9 | 86.7 | 78.5 | 59.2 | [14 empty] | 130 | 23
23Cr - 12Ni | Wld. pipe | SA-813 | TP309S | S30908 |  |  | 8 | 2 | 515 | 205 | NP | NP | 816 | 343 | HA-2 | G5, G12, G24, T5 | 117 | 117 | 117 | 117 | 117 | 117 | 115 | 111 | 109 | 108 | 107 | 105 | 104 | 102 | 101 | 98.9 | 74.7 | 50.6 | 37.4 | 27.5 | 20.4 | 14.2 | 9.27 | 5.22 | 3.23 | 2.53 | 2.06 | 1.52 | 0.96 |  |  |  | 130 | 24
23Cr - 12Ni | Wld. pipe | SA-813 | TP309S | S30908 |  |  | 8 | 2 | 515 | 205 | NP | NP | 816 | 343 | HA-2 | G12, G24, T6 | 117 | 110 | 101 | 97.5 | 94.3 | 88.7 | 84.7 | 82.1 | 80.8 | 79.8 | 79.1 | 77.9 | 77.3 | 76.1 | 74.8 | 73.5 | 64.8 | 50.6 | 37.4 | 27.5 | 20.4 | 14.2 | 9.27 | 5.22 | 3.23 | 2.53 | 2.06 | 1.52 | 0.96 |  |  |  | 130 | 25
23Cr - 12Ni | Wld. pipe | SA-814 | TP309S | S30908 |  |  | 8 | 2 | 515 | 205 | NP | NP | 816 | 343 | HA-2 | G5, G12, G24, T5 | 117 | 117 | 117 | 117 | 117 | 117 | 115 | 111 | 109 | 108 | 107 | 105 | 104 | 102 | 101 | 98.9 | 74.7 | 50.6 | 37.4 | 27.5 | 20.4 | 14.2 | 9.27 | 5.22 | 3.23 | 2.53 | 2.06 | 1.52 | 0.96 |  |  |  | 130 | 26
23Cr - 12Ni | Wld. pipe | SA-814 | TP309S | S30908 |  |  | 8 | 2 | 515 | 205 | NP | NP | 816 | 343 | HA-2 | G12, G24, T6 | 117 | 110 | 101 | 97.5 | 94.3 | 88.7 | 84.7 | 82.1 | 80.8 | 79.8 | 79.1 | 77.9 | 77.3 | 76.1 | 74.8 | 73.5 | 64.8 | 50.6 | 37.4 | 27.5 | 20.4 | 14.2 | 9.27 | 5.22 | 3.23 | 2.53 | 2.06 | 1.52 | 0.96 |  |  |  | 130 | 27
18Cr - 10Ni - Cb | Smls. tube | SA-213 | TP347 | S34700 |  |  | 8 | 1 | 515 | 205 | 816 | NP | 816 | NP | HA-2 | G12, H1, T7 | 138 | 132 | 126 | 122 | 118 | 111 | 105 | 99.8 | 97.9 | 96.1 | 95 | 94.4 | 93.8 | 93.2 | 92.5 | 92.4 | 92.4 | 90.3 | 77.2 | 57.7 | 39.9 | 30 | 23.2 | 16.3 | 11.2 | 8.93 | 7.08 | 5.77 | 5.32 |  |  |  | 98 | 14
18Cr - 10Ni - Cb | Smls. tube | SA-213 | TP347H | S34709 |  |  | 8 | 1 | 515 | 205 | 816 | 427 | 816 | NP | HA-2 | G5, H2, T8 | 138 | 138 | 137 | 134 | 129 | 123 | 119 | 117 | 116 | 116 | 116 | 116 | 116 | 116 | 115 | 115 | 114 | 113 | 109 | 92.3 | 69.3 | 53.9 | 41.4 | 31.8 | 23.9 | 18.8 | 14.6 | 10.8 | 7.83 |  |  |  | 98 | 35
23Cr - 12Ni | Plate | SA-240 | 309H | S30909 |  |  | 8 | 2 | 515 | 205 | 816 | NP | 816 | NP | HA-2 | G5, H1, T6 | 138 | 138 | 138 | 138 | 138 | 138 | 135 | 131 | 129 | 127 | 125 | 124 | 122 | 121 | 119 | 117 | 107 | 83.8 | 65.2 | 48.6 | 36.3 | 27.3 | 21.1 | 15.9 | 12.5 | 9.89 | 7.77 | 6.12 | 4.59 |  |  |  | 130 | 30
23Cr - 12Ni | Plate | SA-240 | 309H | S30909 |  |  | 8 | 2 | 515 | 205 | 816 | NP | 816 | NP | HA-2 | H1, T7 | 138 | 129 | 119 | 114 | 111 | 105 | 100 | 96.7 | 95.4 | 94.1 | 92.9 | 91.6 | 90.4 | 89.2 | 87.9 | 86.7 | 85.4 | 78.9 | 65.2 | 48.6 | 36.3 | 27.3 | 21.1 | 15.9 | 12.5 | 9.89 | 7.77 | 6.12 | 4.59 |  |  |  | 130 | 31
23Cr - 12Ni | Wld. tube | SA-249 | TP309H | S30909 |  |  | 8 | 2 | 515 | 205 | NP | 427 | NP | NP | HA-2 | G5, W12 | 138 | 138 | 138 | 138 | 138 | 138 | 135 | 131 | 129 | 127 | 125 | 124 | 122 | 121 | [18 empty] | 130 | 32
23Cr - 12Ni | Wld. tube | SA-249 | TP309H | S30909 |  |  | 8 | 2 | 515 | 205 | NP | NP | 816 | NP | HA-2 | G5, G24, T6 | 117 | 117 | 117 | 117 | 117 | 117 | 115 | 111 | 109 | 108 | 107 | 105 | 104 | 102 | 101 | 99.8 | 91.3 | 71.2 | 55.8 | 41.5 | 31 | 23.2 | 18.2 | 13.8 | 10.4 | 8.27 | 6.5 | 5.05 | 4.01 |  |  |  | 130 | 33
23Cr - 12Ni | Wld. tube | SA-249 | TP309H | S30909 |  |  | 8 | 2 | 515 | 205 | NP | NP | 816 | NP | HA-2 | G24, T7 | 117 | 110 | 101 | 97.5 | 94.3 | 88.7 | 84.7 | 82.1 | 80.8 | 79.8 | 79.1 | 77.9 | 77.3 | 76.1 | 74.8 | 73.6 | 72.3 | 66.8 | 55.7 | 41.5 | 31 | 23.2 | 18.2 | 13.8 | 10.4 | 8.27 | 6.5 | 5.05 | 4.01 |  |  |  | 130 | 34
23Cr - 12Ni | Smls. pipe | SA-312 | TP309H | S30909 |  |  | 8 | 2 | 515 | 205 | 816 | NP | 816 | NP | HA-2 | G5, T6 | 138 | 138 | 138 | 138 | 138 | 138 | 135 | 131 | 129 | 127 | 125 | 124 | 122 | 121 | 119 | 117 | 107 | 83.8 | 65.2 | 48.6 | 36.3 | 27.3 | 21.1 | 15.9 | 12.5 | 9.89 | 7.77 | 6.12 | 4.59 |  |  |  | 130 | 35
23Cr - 12Ni | Smls. pipe | SA-312 | TP309H | S30909 |  |  | 8 | 2 | 515 | 205 | 816 | NP | 816 | NP | HA-2 | T7 | 138 | 129 | 119 | 114 | 111 | 105 | 100 | 96.7 | 95.4 | 94.1 | 92.9 | 91.6 | 90.4 | 89.2 | 87.9 | 86.7 | 85.4 | 78.9 | 65.2 | 48.6 | 36.3 | 27.3 | 21.1 | 15.9 | 12.5 | 9.89 | 7.77 | 6.12 | 4.59 |  |  |  | 130 | 36
23Cr - 12Ni | Wld. pipe | SA-312 | TP309H | S30909 |  |  | 8 | 2 | 515 | 205 | 816 | NP | 816 | NP | HA-2 | G3, G5, G24, T6 | 117 | 117 | 117 | 117 | 117 | 117 | 115 | 111 | 109 | 108 | 107 | 105 | 104 | 102 | 101 | 99.8 | 91.3 | 71.2 | 55.8 | 41.5 | 31 | 23.2 | 18.2 | 13.8 | 10.4 | 8.27 | 6.5 | 5.05 | 4.01 |  |  |  | 130 | 37
23Cr - 12Ni | Wld. pipe | SA-312 | TP309H | S30909 |  |  | 8 | 2 | 515 | 205 | 816 | NP | 816 | NP | HA-2 | G3, G24, T7 | 117 | 110 | 101 | 97.5 | 94.3 | 88.7 | 84.7 | 82.1 | 80.8 | 79.8 | 79.1 | 77.9 | 77.3 | 76.1 | 74.8 | 73.6 | 72.3 | 66.8 | 55.7 | 41.5 | 31 | 23.2 | 18.2 | 13.8 | 10.4 | 8.27 | 6.5 | 5.05 | 4.01 |  |  |  | 130 | 38
23Cr - 12Ni | Bar | SA-479 | 309H | S30909 |  |  | 8 | 2 | 515 | 205 | 816 | NP | 816 | NP | HA-2 | G5, T6 | 138 | 138 | 138 | 138 | 138 | 138 | 135 | 131 | 129 | 127 | 125 | 124 | 122 | 121 | 119 | 117 | 107 | 83.8 | 65.2 | 48.6 | 36.3 | 27.3 | 21.1 | 15.9 | 12.5 | 9.89 | 7.77 | 6.12 | 4.59 |  |  |  | 130 | 39
23Cr - 12Ni | Bar | SA-479 | 309H | S30909 |  |  | 8 | 2 | 515 | 205 | 816 | NP | 816 | NP | HA-2 | T7 | 138 | 129 | 119 | 114 | 111 | 105 | 100 | 96.7 | 95.4 | 94.1 | 92.9 | 91.6 | 90.4 | 89.2 | 87.9 | 86.7 | 85.4 | 78.9 | 65.2 | 48.6 | 36.3 | 27.3 | 21.1 | 15.9 | 12.5 | 9.89 | 7.77 | 6.12 | 4.59 |  |  |  | 130 | 40
18Cr - 10Ni - Cb | Smls. tube | SA-213 | TP347H | S34709 |  |  | 8 | 1 | 515 | 205 | 816 | NP | 816 | NP | HA-2 | H2, T9 | 138 | 132 | 126 | 122 | 118 | 111 | 105 | 99.8 | 97.9 | 96.1 | 95 | 94.4 | 93.8 | 93.2 | 92.5 | 92.4 | 92.4 | 92.4 | 92.2 | 89.1 | 69.3 | 53.9 | 41.4 | 31.8 | 23.9 | 18.8 | 14.6 | 10.8 | 7.83 |  |  |  | 98 | 36
18Cr - 10Ni - Cb | Smls. tube | SA-213 | TP347LN | S34751 |  |  | 8 | 1 | 515 | 205 | NP | NP | 593 | NP | HA-2 | G5, T8 | 138 | 137 | 137 | 136 | 131 | 123 | 117 | 114 | 113 | 112 | 112 | 112 | 112 | 112 | 111 | 111 | 110 | 108 | 106 | 84.5 | [12 empty] | 102 | 8
23Cr - 12Ni - Cb | Plate | SA-240 | 309Cb | S30940 |  |  | 8 | 2 | 515 | 205 | NP | NP | 816 | 343 | HA-2 | G5, G12, T5 | 138 | 138 | 138 | 138 | 138 | 138 | 135 | 131 | 129 | 127 | 125 | 124 | 122 | 121 | 119 | 115 | 89.4 | 59.2 | 44.2 | 31.8 | 23.7 | 16.9 | 10.7 | 6.1 | 3.78 | 2.96 | 2.4 | 1.76 | 1.15 |  |  |  | 130 | 43
23Cr - 12Ni - Cb | Plate | SA-240 | 309Cb | S30940 |  |  | 8 | 2 | 515 | 205 | NP | NP | 816 | 343 | HA-2 | G12, T6 | 138 | 129 | 120 | 115 | 111 | 105 | 100 | 96.7 | 95.4 | 94.1 | 92.9 | 91.6 | 90.4 | 89.2 | 87.9 | 86.7 | 78.5 | 59.2 | 44.2 | 31.8 | 23.7 | 16.9 | 10.7 | 6.1 | 3.78 | 2.96 | 2.4 | 1.76 | 1.15 |  |  |  | 130 | 44
23Cr - 12Ni - Cb | Wld. tube | SA-249 | TP309Cb | S30940 |  |  | 8 | 2 | 515 | 205 | NP | NP | 816 | 343 | HA-2 | G5, G12, G24, T5 | 117 | 117 | 117 | 117 | 117 | 117 | 115 | 111 | 109 | 108 | 107 | 105 | 104 | 102 | 101 | 98.9 | 74.7 | 50.6 | 37.4 | 27.5 | 20.4 | 14.2 | 9.27 | 5.22 | 3.23 | 2.53 | 2.06 | 1.52 | 0.96 |  |  |  | 130 | 45
23Cr - 12Ni - Cb | Wld. tube | SA-249 | TP309Cb | S30940 |  |  | 8 | 2 | 515 | 205 | NP | NP | 816 | 343 | HA-2 | G12, G24, T6 | 117 | 110 | 101 | 97.5 | 94.3 | 88.7 | 84.7 | 82.1 | 80.8 | 79.8 | 79.1 | 77.9 | 77.3 | 76.1 | 74.8 | 73.5 | 64.8 | 50.6 | 37.4 | 27.5 | 20.4 | 14.2 | 9.27 | 5.22 | 3.23 | 2.53 | 2.06 | 1.52 | 0.96 |  |  |  | 130 | 46
23Cr - 12Ni - Cb | Smls. & wld. pipe | SA-312 | TP309Cb | S30940 |  |  | 8 | 2 | 515 | 205 | NP | 427 | 816 | 343 | HA-2 | G5, G12, T5, W12 | 138 | 138 | 138 | 138 | 138 | 138 | 135 | 131 | 129 | 127 | 125 | 124 | 122 | 121 | 119 | 115 | 89.4 | 59.2 | 44.2 | 31.8 | 23.7 | 16.9 | 10.7 | 6.1 | 3.78 | 2.96 | 2.4 | 1.76 | 1.15 |  |  |  | 134 | 1
23Cr - 12Ni - Cb | Smls. pipe | SA-312 | TP309Cb | S30940 |  |  | 8 | 2 | 515 | 205 | NP | NP | 816 | 343 | HA-2 | G12, T6 | 138 | 129 | 120 | 115 | 111 | 105 | 100 | 96.7 | 95.4 | 94.1 | 92.9 | 91.6 | 90.4 | 89.2 | 87.9 | 86.7 | 78.5 | 59.2 | 44.2 | 31.8 | 23.7 | 16.9 | 10.7 | 6.1 | 3.78 | 2.96 | 2.4 | 1.76 | 1.15 |  |  |  | 134 | 2
23Cr - 12Ni - Cb | Wld. pipe | SA-312 | TP309Cb | S30940 |  |  | 8 | 2 | 515 | 205 | NP | NP | 816 | 343 | HA-2 | G5, G12, G24, T5 | 117 | 117 | 117 | 117 | 117 | 117 | 115 | 111 | 109 | 108 | 107 | 105 | 104 | 102 | 101 | 98.9 | 74.7 | 50.6 | 37.4 | 27.5 | 20.4 | 14.2 | 9.27 | 5.22 | 3.23 | 2.53 | 2.06 | 1.52 | 0.96 |  |  |  | 134 | 3
23Cr - 12Ni - Cb | Wld. pipe | SA-312 | TP309Cb | S30940 |  |  | 8 | 2 | 515 | 205 | NP | NP | 816 | 343 | HA-2 | G12, G24, T6 | 117 | 110 | 101 | 97.5 | 94.3 | 88.7 | 84.7 | 82.1 | 80.8 | 79.8 | 79.1 | 77.9 | 77.3 | 76.1 | 74.8 | 73.5 | 64.8 | 50.6 | 37.4 | 27.5 | 20.4 | 14.2 | 9.27 | 5.22 | 3.23 | 2.53 | 2.06 | 1.52 | 0.96 |  |  |  | 134 | 4
23Cr - 12Ni - Cb | Bar | SA-479 | 309Cb | S30940 |  |  | 8 | 2 | 515 | 205 | NP | NP | 538 | 343 | HA-2 | G5, G12, G22 | 138 | 138 | 138 | 138 | 138 | 138 | 135 | 131 | 129 | 127 | 125 | 124 | 122 | 121 | 119 | 115 | 89.4 | 59.2 | [14 empty] | 134 | 5
23Cr - 12Ni - Cb | Bar | SA-479 | 309Cb | S30940 |  |  | 8 | 2 | 515 | 205 | NP | NP | 538 | 343 | HA-2 | G12, G22 | 138 | 129 | 120 | 115 | 111 | 105 | 100 | 96.7 | 95.4 | 94.1 | 92.9 | 91.6 | 90.4 | 89.2 | 87.9 | 86.7 | 78.5 | 59.2 | [14 empty] | 134 | 6
23Cr - 12Ni - Cb | Wld. pipe | SA-813 | TP309Cb | S30940 |  |  | 8 | 2 | 515 | 205 | NP | NP | 816 | 343 | HA-2 | G5, G12, G24, T5 | 117 | 117 | 117 | 117 | 117 | 117 | 115 | 111 | 109 | 108 | 107 | 105 | 104 | 102 | 101 | 98.9 | 74.7 | 50.6 | 37.4 | 27.5 | 20.4 | 14.2 | 9.27 | 5.22 | 3.23 | 2.53 | 2.06 | 1.52 | 0.96 |  |  |  | 134 | 7
23Cr - 12Ni - Cb | Wld. pipe | SA-813 | TP309Cb | S30940 |  |  | 8 | 2 | 515 | 205 | NP | NP | 816 | 343 | HA-2 | G12, G24, T6 | 117 | 110 | 101 | 97.5 | 94.3 | 88.7 | 84.7 | 82.1 | 80.8 | 79.8 | 79.1 | 77.9 | 77.3 | 76.1 | 74.8 | 73.5 | 64.8 | 50.6 | 37.4 | 27.5 | 20.4 | 14.2 | 9.27 | 5.22 | 3.23 | 2.53 | 2.06 | 1.52 | 0.96 |  |  |  | 134 | 8
23Cr - 12Ni - Cb | Wld. pipe | SA-814 | TP309Cb | S30940 |  |  | 8 | 2 | 515 | 205 | NP | NP | 816 | 343 | HA-2 | G5, G12, G13, G24, T5 | 117 | 117 | 117 | 117 | 117 | 117 | 115 | 111 | 109 | 108 | 107 | 105 | 104 | 102 | 101 | 98.9 | 74.7 | 50.6 | 37.4 | 27.5 | 20.4 | 14.2 | 9.27 | 5.22 | 3.23 | 2.53 | 2.06 | 1.52 | 0.96 |  |  |  | 134 | 9
23Cr - 12Ni - Cb | Wld. pipe | SA-814 | TP309Cb | S30940 |  |  | 8 | 2 | 515 | 205 | NP | NP | 816 | 343 | HA-2 | G12, G24, T6 | 117 | 110 | 101 | 97.5 | 94.3 | 88.7 | 84.7 | 82.1 | 80.8 | 79.8 | 79.1 | 77.9 | 77.3 | 76.1 | 74.8 | 73.5 | 64.8 | 50.6 | 37.4 | 27.5 | 20.4 | 14.2 | 9.27 | 5.22 | 3.23 | 2.53 | 2.06 | 1.52 | 0.96 |  |  |  | 134 | 10
24Cr - 10Ni - 4Mo - N | Castings | SA-995 | 2A | J93345 |  |  | 10H | 1 | 655 | 450 | NP | NP | 316 | 316 | HA-5 | G1, G19 | 187 | 187 | 186 | 180 | 173 | 167 | 167 | 167 | 167 | [23 empty] | 134 | 11
24Cr - 22Ni - 6Mo - 2W - Cu - N | Forgings | SA-182 | F58 | S31266 |  |  | 45 |  | 750 | 420 | NP | NP | 427 | NP | HA-10 | G19 | 215 | 215 | 210 | 204 | 199 | 191 | 186 | 182 | 181 | 179 | 178 | 177 | 175 | 174 | [18 empty] | 134 | 12
24Cr - 22Ni - 6Mo - 2W - Cu - N | Plate | SA-240 |  | S31266 |  |  | 45 |  | 750 | 420 | NP | NP | 427 | NP | HA-10 | G19 | 215 | 215 | 210 | 204 | 199 | 191 | 186 | 182 | 181 | 179 | 178 | 177 | 175 | 174 | [18 empty] | 134 | 13
24Cr - 22Ni - 6Mo - 2W - Cu - N | Wld. pipe | SA-358 |  | S31266 |  |  | 45 |  | 750 | 420 | NP | NP | 427 | NP | HA-10 | G3, G19 | 183 | 183 | 179 | 174 | 169 | 163 | 158 | 155 | 154 | 153 | 151 | 150 | 149 | 148 | [18 empty] | 134 | 14
25Cr - 4Ni - 4Mo - Ti | Plate | SA-240 |  | S44635 |  |  | 10I | 1 | 620 | 515 | NP | NP | 260 | 260 | HA-5 | G19 | 177 | 175 | 171 | 166 | 162 | 156 | 152 | [25 empty] | 134 | 15
25Cr - 4Ni - 4Mo - Ti | Wld. tube | SA-268 |  | S44635 |  |  | 10I | 1 | 620 | 515 | NP | NP | 260 | 260 | HA-5 | G19, G24 | 151 | 149 | 145 | 141 | 137 | 132 | 129 | [25 empty] | 134 | 16
25Cr - 5Ni - 3Mo - 2Cu | Castings | SA-995 | 1B | J93372 |  |  | 10H | 1 | 690 | 485 | NP | 316 | NP | NP | HA-5 | G19, G29 | 197 | 197 | 197 | 195 | 192 | 190 | 190 | 189 | 189 | [23 empty] | 134 | 17
25Cr - 5Ni - 3Mo - 2Cu | Plate | SA-240 |  | S32550 |  |  | 10H | 1 | 760 | 550 | NP | NP | 260 | 260 | HA-5 | G19 | 216 | 216 | 215 | 209 | 203 | 198 | 195 | [25 empty] | 134 | 18
25Cr - 5Ni - 3Mo - 2Cu | Bar | SA-479 |  | S32550 |  |  | 10H | 1 | 760 | 550 | NP | NP | 260 | 260 | HA-5 | G19 | 216 | 216 | 215 | 209 | 203 | 198 | 195 | [25 empty] | 134 | 19
18Cr - 10Ni - Cb | Smls. tube | SA-213 | TP347LN | S34751 |  |  | 8 | 1 | 515 | 205 | NP | NP | 593 | NP | HA-2 |  | 138 | 128 | 120 | 115 | 110 | 101 | 94.7 | 90.2 | 88.6 | 87.5 | 86.7 | 86.2 | 85.9 | 85.7 | 85.7 | 85.6 | 85.4 | 85.1 | 84.7 | 83.2 | [12 empty] | 102 | 9
25Cr - 5Ni - 3Mo - 2Cu | Wld. tube | SA-789 |  | S32550 |  |  | 10H | 1 | 760 | 550 | NP | NP | 260 | 260 | HA-5 | G19, G24 | 184 | 184 | 183 | 178 | 173 | 168 | 166 | [25 empty] | 134 | 21
25Cr - 5Ni - 3Mo - 2Cu | Smls. pipe | SA-790 |  | S32550 |  |  | 10H | 1 | 760 | 550 | NP | NP | 260 | 260 | HA-5 | G19 | 216 | 216 | 215 | 209 | 203 | 198 | 195 | [25 empty] | 134 | 22
25Cr - 5Ni - 3Mo - 2Cu | Wld. pipe | SA-790 |  | S32550 |  |  | 10H | 1 | 760 | 550 | NP | NP | 260 | 260 | HA-5 | G19, G24 | 184 | 184 | 183 | 178 | 173 | 168 | 166 | [25 empty] | 134 | 23
25Cr - 6Ni - Mo - N | Plate | SA-240 |  | S31200 |  |  | 10H | 1 | 690 | 450 | NP | NP | 316 | 316 | HA-5 | G19 | 197 | 197 | 197 | 192 | 187 | 182 | 180 | 180 | 180 | [23 empty] | 134 | 24
18Cr - 10Ni - Cb | Smls. tube | SA-213 | TP348 | S34800 |  |  | 8 | 1 | 515 | 205 | 816 | 427 | 816 | NP | HA-2 | G5, G12, T6 | 138 | 138 | 137 | 134 | 129 | 123 | 119 | 117 | 116 | 116 | 116 | 116 | 116 | 116 | 115 | 115 | 113 | 99.8 | 77.2 | 57.7 | 39.9 | 30 | 23.2 | 16.3 | 11.2 | 8.93 | 7.08 | 5.77 | 5.32 |  |  |  | 102 | 14
25Cr - 6.5Ni - 3Mo - N | Wld. tube | SA-789 |  | S31260 |  |  | 10H | 1 | 690 | 450 | NP | NP | 343 | 343 | HA-5 | G19, G24 | 168 | 168 | 167 | 163 | 158 | 155 | 155 | 154 | 154 | 154 | [22 empty] | 134 | 26
25Cr - 6.5Ni - 3Mo - N | Smls. pipe | SA-790 |  | S31260 |  |  | 10H | 1 | 690 | 450 | NP | NP | 343 | 343 | HA-5 | G19 | 197 | 197 | 196 | 192 | 187 | 182 | 181 | 181 | 181 | 181 | [22 empty] | 134 | 27
25Cr - 6.5Ni - 3Mo - N | Wld. pipe | SA-790 |  | S31260 |  |  | 10H | 1 | 690 | 450 | NP | NP | 343 | 343 | HA-5 | G19, G24 | 168 | 168 | 167 | 163 | 158 | 155 | 155 | 154 | 154 | 154 | [22 empty] | 134 | 28
25Cr - 6.5Ni - 3Mo - N | Plate | SA-240 |  | S31260 |  |  | 10H | 1 | 690 | 485 | NP | NP | 343 | 343 | HA-5 | G19 | 197 | 197 | 196 | 192 | 187 | 182 | 181 | 181 | 181 | 181 | [22 empty] | 134 | 29
25Cr - 7Ni - 3Mo - W - Cu - N | Forgings | SA-182 | F54 | S39274 |  |  | 10H | 1 | 800 | 550 | NP | NP | 329 | 329 | HA-8 | G19 | 229 | 229 | 227 | 221 | 218 | 216 | 216 | 216 | 216 | 216 | [22 empty] | 134 | 30
18Cr - 10Ni - Cb | Smls. tube | SA-213 | TP348 | S34800 |  |  | 8 | 1 | 515 | 205 | 816 | NP | 816 | NP | HA-2 | G12, T7 | 138 | 132 | 126 | 122 | 118 | 111 | 105 | 99.8 | 97.9 | 96.1 | 95 | 94.4 | 93.8 | 93.2 | 92.5 | 92.4 | 92.4 | 90.3 | 77.2 | 57.7 | 39.9 | 30 | 23.2 | 16.3 | 11.2 | 8.93 | 7.08 | 5.77 | 5.32 |  |  |  | 102 | 15
25Cr - 7Ni - 3Mo - W - Cu - N | Wld. tube | SA-789 |  | S39274 |  |  | 10H | 1 | 800 | 550 | NP | NP | 329 | 329 | HA-8 | G19, G24 | 194 | 194 | 193 | 188 | 185 | 184 | 184 | 184 | 184 | 184 | [22 empty] | 134 | 32
25Cr - 7Ni - 3Mo - W - Cu - N | Smls. pipe | SA-790 |  | S39274 |  |  | 10H | 1 | 800 | 550 | NP | NP | 329 | 329 | HA-8 | G19 | 229 | 229 | 227 | 221 | 218 | 216 | 216 | 216 | 216 | 216 | [22 empty] | 134 | 33
25Cr - 7Ni - 3Mo - W - Cu - N | Wld. pipe | SA-790 |  | S39274 |  |  | 10H | 1 | 800 | 550 | NP | NP | 329 | 329 | HA-8 | G19, G24 | 194 | 194 | 193 | 188 | 185 | 184 | 184 | 184 | 184 | 184 | [22 empty] | 134 | 34
25Cr - 7Ni - 4Mo - N | Forgings | SA-182 | F53 | S32750 |  |  | 10H | 1 | 800 | 550 | NP | NP | 316 | NP | HA-5 | G19 | 228 | 228 | 227 | 221 | 215 | 208 | 205 | 203 | 202 | [23 empty] | 134 | 35
25Cr - 7Ni - 4Mo - N | Plate, sheet | SA-240 |  | S32750 |  |  | 10H | 1 | 800 | 550 | NP | NP | 316 | NP | HA-5 | G19 | 228 | 228 | 227 | 221 | 215 | 208 | 205 | 203 | 202 | [23 empty] | 134 | 36
18Cr - 10Ni - Cb | Smls. tube | SA-213 | TP348H | S34809 |  |  | 8 | 1 | 515 | 205 | 816 | 427 | 816 | NP | HA-2 | G5, H2, T8 | 138 | 138 | 137 | 134 | 129 | 123 | 119 | 117 | 116 | 116 | 116 | 116 | 116 | 116 | 115 | 115 | 114 | 113 | 109 | 92.3 | 69.3 | 53.9 | 41.4 | 31.8 | 23.9 | 18.8 | 14.6 | 10.8 | 7.83 |  |  |  | 102 | 37
25Cr - 7Ni - 4Mo - N | Wld. tube | SA-789 |  | S32750 |  | ≤ 25 | 10H | 1 | 800 | 550 | NP | NP | 316 | 316 | HA-5 | G19, G24 | 194 | 194 | 192 | 188 | 183 | 177 | 174 | 173 | 172 | [23 empty] | 134 | 38
25Cr - 7Ni - 4Mo - N | Smls. pipe | SA-790 |  | S32750 |  | ≤ 25 | 10H | 1 | 800 | 550 | NP | NP | 316 | 316 | HA-5 | G19 | 228 | 228 | 227 | 221 | 215 | 208 | 205 | 203 | 202 | [23 empty] | 134 | 39
25Cr - 7Ni - 4Mo - N | Wld. pipe | SA-790 |  | S32750 |  | ≤ 25 | 10H | 1 | 800 | 550 | NP | NP | 316 | 316 | HA-5 | G19, G24 | 194 | 194 | 192 | 188 | 183 | 177 | 174 | 173 | 172 | [23 empty] | 134 | 40
25Cr - 7.5Ni - 3.5Mo - N - Cu - W | Castings | SA-995 | CD3MWCuN | J93380 |  |  | 10H | 1 | 690 | 450 | NP | NP | 316 | NP | HA-5 | G19, H4 | 184 | 184 | 184 | 184 | 184 | 183 | 183 | 183 | 183 | [23 empty] | 134 | 41
25Cr - 7.5Ni - 3.5Mo - N - Cu - W | Forgings | SA-182 | F55 | S32760 |  |  | 10H | 1 | 750 | 550 | NP | NP | 316 | NP | HA-9 | G19, H4 | 214 | 214 | 211 | 206 | 203 | 201 | 201 | 201 | 201 | [23 empty] | 134 | 42
25Cr - 7.5Ni - 3.5Mo - N - Cu - W | Plate | SA-240 |  | S32760 |  |  | 10H | 1 | 750 | 550 | NP | NP | 316 | NP | HA-9 | G19 | 214 | 214 | 211 | 206 | 203 | 201 | 201 | 201 | 201 | [23 empty] | 134 | 43
25Cr - 7.5Ni - 3.5Mo - N - Cu - W | Bar | SA-479 |  | S32760 | Annealed |  | 10H | 1 | 750 | 550 | NP | NP | 316 | NP | HA-9 | G19 | 214 | 214 | 211 | 206 | 203 | 201 | 201 | 201 | 201 | [23 empty] | 134 | 44
18Cr - 10Ni - Cb | Smls. tube | SA-213 | TP348H | S34809 |  |  | 8 | 1 | 515 | 205 | 816 | NP | 816 | NP | HA-2 | H2, T9 | 138 | 132 | 126 | 122 | 118 | 111 | 105 | 99.8 | 97.9 | 96.1 | 95 | 94.4 | 93.8 | 93.2 | 92.5 | 92.4 | 92.4 | 92.4 | 92.2 | 89.1 | 69.3 | 53.9 | 41.4 | 31.8 | 23.9 | 18.8 | 14.6 | 10.8 | 7.83 |  |  |  | 102 | 38
25Cr - 7.5Ni - 3.5Mo - N - Cu - W | Wld. tube | SA-789 |  | S32760 |  |  | 10H | 1 | 750 | 550 | NP | NP | 316 | NP | HA-9 | G19, G24 | 182 | 182 | 179 | 175 | 173 | 171 | 170 | 170 | 170 | [23 empty] | 138 | 2
25Cr - 7.5Ni - 3.5Mo - N - Cu - W | Smls. pipe | SA-790 |  | S32760 |  |  | 10H | 1 | 750 | 550 | NP | NP | 316 | NP | HA-9 | G19 | 214 | 214 | 211 | 206 | 203 | 201 | 201 | 201 | 201 | [23 empty] | 138 | 3
25Cr - 7.5Ni - 3.5Mo - N - Cu - W | Wld. pipe | SA-790 |  | S32760 |  |  | 10H | 1 | 750 | 550 | NP | NP | 316 | NP | HA-9 | G19, G24 | 182 | 182 | 179 | 175 | 173 | 171 | 170 | 170 | 170 | [23 empty] | 138 | 4
25Cr - 7.5Ni - 3.5Mo - N - Cu - W | Smls. & wld. fittings | SA-815 |  | S32760 |  |  | 10H | 1 | 750 | 550 | NP | NP | 316 | NP | HA-9 | G19, W14 | 214 | 214 | 211 | 206 | 203 | 201 | 201 | 201 | 201 | [23 empty] | 138 | 5
25Cr - 12Ni | Castings | SA-351 | CH8 | J93400 |  |  | 8 | 2 | 450 | 195 | NP | 427 | 816 | 343 | HA-3 | G1, G5, G12, G16, G17, G19, T6 | 128 | 123 | 116 | 112 | 109 | 106 | 106 | 106 | 106 | 105 | 105 | 103 | 102 | 99.8 | 96.9 | 92.7 | 84.6 | 68.4 | 54.3 | 42.1 | 33.2 | 25.9 | 20.3 | 16.4 | 13.3 | 10.2 | 7.25 | 5.74 | 5.33 |  |  |  | 138 | 6
25Cr - 12Ni | Castings | SA-351 | CH8 | J93400 |  |  | 8 | 2 | 450 | 195 | NP | NP | 816 | 343 | HA-3 | G1, G12, G19, T7 | 128 | 116 | 104 | 99.5 | 97.1 | 93.4 | 90.7 | 88.5 | 86.9 | 85 | 83.2 | 81.3 | 78.8 | 76.2 | 74.3 | 72 | 69.5 | 63.9 | 54.3 | 42.1 | 33.2 | 25.9 | 20.3 | 16.4 | 13.3 | 10.2 | 7.25 | 5.74 | 5.33 |  |  |  | 138 | 7
25Cr - 12Ni | Cast pipe | SA-451 | CPH8 | J93400 |  |  | 8 | 2 | 450 | 195 | NP | 427 | NP | NP | HA-3 | G5, G16, G17, G19 | 128 | 123 | 116 | 112 | 109 | 106 | 106 | 106 | 106 | 105 | 105 | 103 | 102 | 99.8 | [18 empty] | 138 | 8
25Cr - 12Ni | Castings | SA-351 | CH20 | J93402 |  |  | 8 | 2 | 485 | 205 | NP | 427 | 816 | 343 | HA-2 | G1, G5, G12, G16, G17, T6 | 138 | 132 | 125 | 120 | 117 | 114 | 114 | 114 | 114 | 114 | 113 | 112 | 110 | 107 | 104 | 100 | 88.5 | 68.2 | 53.7 | 42.1 | 33.2 | 25.9 | 20.3 | 16.4 | 13.3 | 10.2 | 7.25 | 5.74 | 5.33 |  |  |  | 138 | 9
25Cr - 12Ni | Castings | SA-351 | CH20 | J93402 |  |  | 8 | 2 | 485 | 205 | NP | NP | 816 | 343 | HA-2 | G1, G12, T7 | 138 | 124 | 111 | 106 | 104 | 100 | 97.1 | 94.6 | 93.2 | 91 | 88.6 | 86.8 | 84.3 | 81.8 | 79.3 | 76.8 | 74.3 | 68.2 | 53.7 | 42.1 | 33.2 | 25.9 | 20.3 | 16.4 | 13.3 | 10.2 | 7.25 | 5.74 | 5.33 |  |  |  | 138 | 10
25Cr - 12Ni | Cast pipe | SA-451 | CPH20 | J93402 |  |  | 8 | 2 | 485 | 205 | NP | 427 | NP | NP | HA-2 | G5, G16, G17 | 138 | 132 | 125 | 120 | 117 | 114 | 114 | 114 | 114 | 114 | 113 | 112 | 110 | 107 | [18 empty] | 138 | 11
25Cr - 20Ni | Castings | SA-351 | CK20 | J94202 |  |  | 8 | 2 | 450 | 195 | NP | 427 | 816 | 343 | HA-3 | G1, G5, G12, G16, G17, T6 | 128 | 123 | 116 | 112 | 109 | 106 | 106 | 106 | 106 | 105 | 105 | 103 | 102 | 99.8 | 96.9 | 92.7 | 84.7 | 72.8 | 64.5 | 56.8 | 49.1 | 41 | 33.6 | 25.5 | 18.3 | 12.8 | 8.93 | 6.59 | 4.84 |  |  |  | 138 | 12
25Cr - 20Ni | Castings | SA-351 | CK20 | J94202 |  |  | 8 | 2 | 450 | 195 | NP | NP | 816 | 343 | HA-3 | G1, G12, T8 | 128 | 116 | 104 | 99.5 | 97.1 | 93.4 | 90.7 | 88.5 | 86.9 | 85 | 83.2 | 81.3 | 78.8 | 76.2 | 74.3 | 72.1 | 69.5 | 67 | 63.2 | 56.8 | 49.1 | 41 | 33.6 | 25.5 | 18.3 | 12.8 | 8.93 | 6.59 | 4.84 |  |  |  | 138 | 13
25Cr - 20Ni | Cast pipe | SA-451 | CPK20 | J94202 |  |  | 8 | 2 | 450 | 195 | NP | 427 | NP | NP | HA-3 | G5, G16, G17 | 128 | 123 | 116 | 112 | 109 | 106 | 106 | 106 | 106 | 105 | 105 | 103 | 102 | 99.8 | [18 empty] | 138 | 14
25Cr - 20Ni | Forgings | SA-182 | F310 | S31000 |  | > 125 | 8 | 2 | 485 | 205 | NP | 427 | NP | NP | HA-2 | G5 | 138 | 138 | 136 | 133 | 130 | 128 | 128 | 128 | 127 | 125 | 123 | 122 | 120 | 118 | [18 empty] | 138 | 15
25Cr - 20Ni | Forgings | SA-182 | F310 | S31000 |  | ≤ 125 | 8 | 2 | 515 | 205 | NP | 427 | 816 | 343 | HA-2 | G5, G12, G14, T5 | 138 | 138 | 138 | 138 | 138 | 138 | 135 | 129 | 127 | 125 | 123 | 122 | 120 | 119 | 117 | 112 | 87.2 | 59.2 | 44.2 | 31.8 | 23.7 | 16.9 | 10.7 | 6.1 | 3.78 | 2.96 | 2.4 | 1.76 | 1.15 |  |  |  | 138 | 16
25Cr - 20Ni | Forgings | SA-965 | F310 | S31000 |  |  | 8 | 2 | 515 | 205 | NP | 427 | 816 | 343 | HA-2 | G5, G12, T5 | 138 | 138 | 138 | 138 | 138 | 138 | 135 | 129 | 127 | 125 | 123 | 122 | 120 | 119 | 117 | 112 | 87.2 | 59.2 | 44.2 | 31.8 | 23.7 | 16.9 | 10.7 | 6.1 | 3.78 | 2.96 | 2.4 | 1.76 | 1.15 |  |  |  | 138 | 17
18Cr - 10Ni - Cb | Smls. tube | SA-213 | TP347HFG | S34710 |  |  | 8 | 1 | 550 | 205 | 732 | NP | NP | NP | HA-2 | G5, T8 | 138 | 138 | 138 | 138 | 138 | 138 | 134 | 132 | 131 | 131 | 130 | 130 | 128 | 127 | 125 | 124 | 123 | 122 | 120 | 107 | 85.4 | 67 | 51.7 | 39.3 | 29.4 | 21.7 | [6 empty] | 106 | 7
18Cr - 10Ni - Cb | Smls. tube | SA-213 | TP347HFG | S34710 |  |  | 8 | 1 | 550 | 205 | 732 | NP | NP | NP | HA-2 | T9 | 138 | 129 | 123 | 120 | 116 | 110 | 105 | 102 | 100 | 98.5 | 97.2 | 96 | 94.9 | 93.9 | 92.9 | 92 | 91 | 90.1 | 89 | 88 | 85.4 | 67 | 51.7 | 39.3 | 29.4 | 21.7 | [6 empty] | 106 | 8
25Cr - 20Ni | Plate | SA-240 | 310S | S31008 |  |  | 8 | 2 | 515 | 205 | 816 | 427 | 816 | 343 | HA-2 | G5, G12, T5 | 138 | 138 | 138 | 138 | 138 | 138 | 135 | 129 | 127 | 125 | 123 | 122 | 120 | 119 | 117 | 112 | 87.2 | 59.2 | 44.2 | 31.8 | 23.7 | 16.9 | 10.7 | 6.1 | 3.78 | 2.96 | 2.4 | 1.76 | 1.15 |  |  |  | 138 | 20
25Cr - 20Ni | Plate | SA-240 | 310S | S31008 |  |  | 8 | 2 | 515 | 205 | 816 | NP | 816 | 343 | HA-2 | G12, T6 | 138 | 129 | 120 | 115 | 111 | 105 | 100 | 95.4 | 94 | 92.8 | 91.5 | 90.3 | 89 | 87.8 | 86.5 | 85.3 | 77.8 | 59.2 | 44.2 | 31.8 | 23.7 | 16.9 | 10.7 | 6.1 | 3.78 | 2.96 | 2.4 | 1.76 | 1.15 |  |  |  | 138 | 21
25Cr - 20Ni | Wld. tube | SA-249 | TP310S | S31008 |  |  | 8 | 2 | 515 | 205 | NP | NP | 816 | 343 | HA-2 | G5, G12, G24, T5 | 117 | 117 | 117 | 117 | 117 | 117 | 114 | 109 | 108 | 106 | 105 | 103 | 102 | 101 | 99.3 | 98.5 | 74.7 | 50.6 | 37.4 | 27.5 | 20.4 | 14.2 | 9.27 | 5.22 | 3.23 | 2.53 | 2.06 | 1.52 | 0.96 |  |  |  | 138 | 22
25Cr - 20Ni | Wld. tube | SA-249 | TP310S | S31008 |  |  | 8 | 2 | 515 | 205 | NP | NP | 816 | 343 | HA-2 | G12, G24, T6 | 117 | 110 | 102 | 97.8 | 94.3 | 88.7 | 84.1 | 81.4 | 80.2 | 79 | 77.7 | 76.5 | 75.9 | 74.7 | 74 | 72.8 | 64.5 | 50.6 | 37.4 | 27.5 | 20.4 | 14.2 | 9.27 | 5.22 | 3.23 | 2.53 | 2.06 | 1.52 | 0.96 |  |  |  | 138 | 23
25Cr - 20Ni | Smls. & wld. pipe | SA-312 | TP310S | S31008 |  |  | 8 | 2 | 515 | 205 | 816 | 427 | 816 | 343 | HA-2 | G5, G12, T5, W12, W14 | 138 | 138 | 138 | 138 | 138 | 138 | 135 | 129 | 127 | 125 | 123 | 122 | 120 | 119 | 117 | 112 | 87.2 | 59.2 | 44.2 | 31.8 | 23.7 | 16.9 | 10.7 | 6.1 | 3.78 | 2.96 | 2.4 | 1.76 | 1.15 |  |  |  | 138 | 24
25Cr - 20Ni | Smls. pipe | SA-312 | TP310S | S31008 |  |  | 8 | 2 | 515 | 205 | 816 | NP | 816 | 343 | HA-2 | G12, T6 | 138 | 129 | 120 | 115 | 111 | 105 | 100 | 95.4 | 94 | 92.8 | 91.5 | 90.3 | 89 | 87.8 | 86.5 | 85.3 | 77.8 | 59.2 | 44.2 | 31.8 | 23.7 | 16.9 | 10.7 | 6.1 | 3.78 | 2.96 | 2.4 | 1.76 | 1.15 |  |  |  | 138 | 25
25Cr - 20Ni | Wld. pipe | SA-312 | TP310S | S31008 |  |  | 8 | 2 | 515 | 205 | 816 | NP | 816 | 343 | HA-2 | G3, G5, G12, G14, G24, T5 | 117 | 117 | 117 | 117 | 117 | 117 | 114 | 109 | 108 | 106 | 105 | 103 | 102 | 101 | 99.3 | 98.5 | 74.7 | 50.6 | 37.4 | 27.5 | 20.4 | 14.2 | 9.27 | 5.22 | 3.23 | 2.53 | 2.06 | 1.52 | 0.96 |  |  |  | 138 | 26
25Cr - 20Ni | Wld. pipe | SA-312 | TP310S | S31008 |  |  | 8 | 2 | 515 | 205 | 816 | NP | 816 | 343 | HA-2 | G3, G12, G14, G24, T6 | 117 | 110 | 102 | 97.8 | 94.3 | 88.7 | 84.1 | 81.4 | 80.2 | 79 | 77.7 | 76.5 | 75.9 | 74.7 | 74 | 72.8 | 64.5 | 50.6 | 37.4 | 27.5 | 20.4 | 14.2 | 9.27 | 5.22 | 3.23 | 2.53 | 2.06 | 1.52 | 0.96 |  |  |  | 138 | 27
25Cr - 20Ni | Wld. pipe | SA-358 | 310S | S31008 | 1 |  | 8 | 2 | 515 | 205 | NP | 427 | NP | NP | HA-2 | G5, W12 | 138 | 138 | 138 | 138 | 138 | 138 | 135 | 129 | 127 | 125 | 123 | 122 | 120 | 119 | [18 empty] | 138 | 28
25Cr - 20Ni | Smls. & wld. fittings | SA-403 | 310S | S31008 |  |  | 8 | 2 | 515 | 205 | NP | 427 | 816 | 343 | HA-2 | G5, G12, T5, W12, W14 | 138 | 138 | 138 | 138 | 138 | 138 | 135 | 129 | 127 | 125 | 123 | 122 | 120 | 119 | 117 | 112 | 87.2 | 59.2 | 44.2 | 31.8 | 23.7 | 16.9 | 10.7 | 6.1 | 3.78 | 2.96 | 2.4 | 1.76 | 1.15 |  |  |  | 138 | 29
25Cr - 20Ni | Bar | SA-479 | 310S | S31008 |  |  | 8 | 2 | 515 | 205 | 538 | NP | 538 | 343 | HA-2 | G12, G22, T6 | 138 | 129 | 120 | 115 | 111 | 105 | 100 | 95.4 | 94 | 92.8 | 91.5 | 90.3 | 89 | 87.8 | 86.5 | 85.3 | 77.8 | 59.2 | [14 empty] | 138 | 30
25Cr - 20Ni | Bar | SA-479 | 310S | S31008 |  |  | 8 | 2 | 515 | 205 | 538 | 427 | 538 | 343 | HA-2 | G5, G12, G22, T5 | 138 | 138 | 138 | 138 | 138 | 138 | 135 | 129 | 127 | 125 | 123 | 122 | 120 | 119 | 117 | 112 | 87.2 | 59.2 | [14 empty] | 138 | 31
25Cr - 20Ni | Wld. pipe | SA-813 | TP310S | S31008 |  |  | 8 | 2 | 515 | 205 | NP | NP | 816 | 343 | HA-2 | G5, G12, G24, T5 | 117 | 117 | 117 | 117 | 117 | 117 | 114 | 109 | 108 | 106 | 105 | 103 | 102 | 101 | 99.3 | 98.5 | 74.7 | 50.6 | 37.4 | 27.5 | 20.4 | 14.2 | 9.27 | 5.22 | 3.23 | 2.53 | 2.06 | 1.52 | 0.96 |  |  |  | 138 | 32
25Cr - 20Ni | Wld. pipe | SA-813 | TP310S | S31008 |  |  | 8 | 2 | 515 | 205 | NP | NP | 816 | 343 | HA-2 | G12, G24, T6 | 117 | 110 | 102 | 97.8 | 94.3 | 88.7 | 84.1 | 81.4 | 80.2 | 79 | 77.7 | 76.5 | 75.9 | 74.7 | 74 | 72.8 | 64.5 | 50.6 | 37.4 | 27.5 | 20.4 | 14.2 | 9.27 | 5.22 | 3.23 | 2.53 | 2.06 | 1.52 | 0.96 |  |  |  | 138 | 33
25Cr - 20Ni | Wld. pipe | SA-814 | TP310S | S31008 |  |  | 8 | 2 | 515 | 205 | NP | NP | 816 | 343 | HA-2 | G5, G12, G24, T5 | 117 | 117 | 117 | 117 | 117 | 117 | 114 | 109 | 108 | 106 | 105 | 103 | 102 | 101 | 99.3 | 98.5 | 74.7 | 50.6 | 37.4 | 27.5 | 20.4 | 14.2 | 9.27 | 5.22 | 3.23 | 2.53 | 2.06 | 1.52 | 0.96 |  |  |  | 138 | 34
25Cr - 20Ni | Wld. pipe | SA-814 | TP310S | S31008 |  |  | 8 | 2 | 515 | 205 | NP | NP | 816 | 343 | HA-2 | G12, G24, T6 | 117 | 110 | 102 | 97.8 | 94.3 | 88.7 | 84.1 | 81.4 | 80.2 | 79 | 77.7 | 76.5 | 75.9 | 74.7 | 74 | 72.8 | 64.5 | 50.6 | 37.4 | 27.5 | 20.4 | 14.2 | 9.27 | 5.22 | 3.23 | 2.53 | 2.06 | 1.52 | 0.96 |  |  |  | 138 | 35
16Cr - 12Ni - 2Mo - N | Smls. tube | SA-213 | TP316LN | S31653 |  |  | 8 | 1 | 515 | 205 | NP | 427 | NP | NP | HA-2 | G5 | 138 | 138 | 138 | 138 | 138 | 131 | 122 | 116 | 113 | 110 | 107 | 105 | 102 | 99.7 | [18 empty] | 78 | 4
25Cr - 20Ni | Plate | SA-240 | 310H | S31009 |  |  | 8 | 2 | 515 | 205 | 816 | NP | 816 | NP | HA-2 | G5, T6 | 138 | 138 | 138 | 138 | 138 | 137 | 134 | 129 | 127 | 125 | 123 | 122 | 120 | 119 | 117 | 116 | 104 | 84.7 | 64.7 | 48.6 | 36.2 | 27.3 | 21.1 | 15.9 | 12.5 | 9.92 | 7.64 | 5.97 | 4.67 |  |  |  | 138 | 37
25Cr - 20Ni | Plate | SA-240 | 310H | S31009 |  |  | 8 | 2 | 515 | 205 | 816 | NP | 816 | NP | HA-2 | T7 | 138 | 129 | 120 | 115 | 111 | 105 | 99.5 | 95.4 | 94 | 92.8 | 91.5 | 90.3 | 89 | 87.8 | 86.5 | 85.3 | 84 | 79.8 | 64.7 | 48.6 | 36.2 | 27.3 | 21.1 | 15.9 | 12.5 | 9.92 | 7.64 | 5.97 | 4.67 |  |  |  | 138 | 38
25Cr - 20Ni | Wld. tube | SA-249 | TP310H | S31009 |  |  | 8 | 2 | 515 | 205 | NP | 427 | NP | NP | HA-2 | G5, W12 | 138 | 138 | 138 | 138 | 138 | 138 | 135 | 129 | 127 | 125 | 123 | 122 | 120 | 119 | [18 empty] | 138 | 39
25Cr - 20Ni | Wld. tube | SA-249 | TP310H | S31009 |  |  | 8 | 2 | 515 | 205 | NP | NP | 816 | NP | HA-2 | G5, G12, G24, T6 | 117 | 117 | 117 | 117 | 117 | 117 | 114 | 109 | 108 | 106 | 105 | 103 | 102 | 101 | 99.6 | 98.4 | 90.6 | 71.3 | 55.7 | 41.5 | 31 | 23.2 | 18.2 | 13.8 | 10.4 | 8.27 | 6.5 | 5.05 | 4.01 |  |  |  | 138 | 40
25Cr - 20Ni | Wld. tube | SA-249 | TP310H | S31009 |  |  | 8 | 2 | 515 | 205 | NP | NP | 816 | NP | HA-2 | G12, G24, T7 | 117 | 110 | 102 | 97.8 | 94.3 | 88.7 | 84.1 | 81.4 | 80.2 | 79 | 77.7 | 76.5 | 75.9 | 74.7 | 74 | 72.9 | 71.6 | 66.5 | 55.8 | 41.5 | 31 | 23.2 | 18.2 | 13.8 | 10.4 | 8.27 | 6.5 | 5.05 | 4.01 |  |  |  | 138 | 41
25Cr - 20Ni | Smls. pipe | SA-312 | TP310H | S31009 |  |  | 8 | 2 | 515 | 205 | 816 | NP | 816 | NP | HA-2 | G5, T6 | 138 | 138 | 138 | 138 | 138 | 137 | 134 | 129 | 127 | 125 | 123 | 122 | 120 | 119 | 117 | 116 | 104 | 84.7 | 64.7 | 48.6 | 36.2 | 27.3 | 21.1 | 15.9 | 12.5 | 9.92 | 7.64 | 5.97 | 4.67 |  |  |  | 142 | 1
25Cr - 20Ni | Smls. pipe | SA-312 | TP310H | S31009 |  |  | 8 | 2 | 515 | 205 | 816 | NP | 816 | NP | HA-2 | T7 | 138 | 129 | 120 | 115 | 111 | 105 | 99.5 | 95.4 | 94 | 92.8 | 91.5 | 90.3 | 89 | 87.8 | 86.5 | 85.3 | 84 | 79.8 | 64.7 | 48.6 | 36.2 | 27.3 | 21.1 | 15.9 | 12.5 | 9.92 | 7.64 | 5.97 | 4.67 |  |  |  | 142 | 2
25Cr - 20Ni | Wld. pipe | SA-312 | TP310H | S31009 |  |  | 8 | 2 | 515 | 205 | 816 | NP | 816 | NP | HA-2 | G3, G5, G24, T6 | 117 | 117 | 117 | 117 | 117 | 117 | 114 | 109 | 108 | 106 | 105 | 103 | 102 | 101 | 99.6 | 98.4 | 90.6 | 71.3 | 55.7 | 41.5 | 31 | 23.2 | 18.2 | 13.8 | 10.4 | 8.27 | 6.5 | 5.05 | 4.01 |  |  |  | 142 | 3
25Cr - 20Ni | Wld. pipe | SA-312 | TP310H | S31009 |  |  | 8 | 2 | 515 | 205 | 816 | NP | 816 | NP | HA-2 | G3, G24, T7 | 117 | 110 | 102 | 97.8 | 94.3 | 88.7 | 84.1 | 81.4 | 80.2 | 79 | 77.7 | 76.5 | 75.9 | 74.7 | 74 | 72.9 | 71.6 | 66.5 | 55.8 | 41.5 | 31 | 23.2 | 18.2 | 13.8 | 10.4 | 8.27 | 6.5 | 5.05 | 4.01 |  |  |  | 142 | 4
25Cr - 20Ni | Bar | SA-479 | 310H | S31009 |  |  | 8 | 2 | 515 | 205 | 816 | NP | 816 | NP | HA-2 | G5, T6 | 138 | 138 | 138 | 138 | 138 | 137 | 134 | 129 | 127 | 125 | 123 | 122 | 120 | 119 | 117 | 116 | 104 | 84.7 | 64.7 | 48.6 | 36.2 | 27.3 | 21.1 | 15.9 | 12.5 | 9.92 | 7.64 | 5.97 | 4.67 |  |  |  | 142 | 5
25Cr - 20Ni | Bar | SA-479 | 310H | S31009 |  |  | 8 | 2 | 515 | 205 | 816 | NP | 816 | NP | HA-2 | T7 | 138 | 129 | 120 | 115 | 111 | 105 | 99.5 | 95.4 | 94 | 92.8 | 91.5 | 90.3 | 89 | 87.8 | 86.5 | 85.3 | 84 | 79.8 | 64.7 | 48.6 | 36.2 | 27.3 | 21.1 | 15.9 | 12.5 | 9.92 | 7.64 | 5.97 | 4.67 |  |  |  | 142 | 6
25Cr - 20Ni | Bar | SA/JIS G4303 | SUS310S |  |  |  | 8 | 2 | 520 | 205 | 538 | 427 | 538 | NP | HA-2 | G5, G12, G22, T5 | 138 | 138 | 138 | 138 | 138 | 138 | 135 | 129 | 127 | 125 | 123 | 122 | 120 | 119 | 117 | 112 | 87.2 | 59.2 | [14 empty] | 142 | 7
16Cr - 12Ni - 2Mo - N | Smls. tube | SA-213 | TP316N | S31651 |  |  | 8 | 1 | 550 | 240 | 649 | 427 | 649 | NP | HA-2 | G5, G12, T7 | 158 | 158 | 158 | 155 | 152 | 148 | 146 | 145 | 144 | 140 | 137 | 135 | 133 | 130 | 128 | 126 | 124 | 119 | 101 | 81.6 | 65.3 | 50.4 | [10 empty] | 78 | 14
16Cr - 12Ni - 2Mo - N | Smls. tube | SA-213 | TP316N | S31651 |  |  | 8 | 1 | 550 | 240 | 649 | NP | 649 | NP | HA-2 | G12, T8 | 158 | 150 | 141 | 136 | 131 | 122 | 115 | 109 | 107 | 104 | 102 | 99.9 | 98 | 96.1 | 94.9 | 93.1 | 91.7 | 90.1 | 88.5 | 81.6 | 65.3 | 50.4 | [10 empty] | 78 | 15
25Cr - 20Ni - Cb | Plate | SA-240 | 310Cb | S31040 |  |  | 8 | 2 | 515 | 205 | NP | NP | 816 | 343 | HA-2 | G5, G12, T5 | 138 | 138 | 138 | 138 | 138 | 138 | 135 | 129 | 127 | 125 | 123 | 122 | 120 | 119 | 117 | 112 | 87.2 | 59.2 | 44.2 | 31.8 | 23.7 | 16.9 | 10.7 | 6.1 | 3.78 | 2.96 | 2.4 | 1.76 | 1.15 |  |  |  | 142 | 10
25Cr - 20Ni - Cb | Plate | SA-240 | 310Cb | S31040 |  |  | 8 | 2 | 515 | 205 | NP | NP | 816 | 343 | HA-2 | G12, T6 | 138 | 129 | 120 | 115 | 111 | 105 | 100 | 95.4 | 94 | 92.8 | 91.5 | 90.3 | 89 | 87.8 | 86.5 | 85.3 | 77.8 | 59.2 | 44.2 | 31.8 | 23.7 | 16.9 | 10.7 | 6.1 | 3.78 | 2.96 | 2.4 | 1.76 | 1.15 |  |  |  | 142 | 11
25Cr - 20Ni - Cb | Wld. tube | SA-249 | TP310Cb | S31040 |  |  | 8 | 2 | 515 | 205 | NP | NP | 816 | 343 | HA-2 | G5, G12, G24, T5 | 117 | 117 | 117 | 117 | 117 | 117 | 114 | 109 | 108 | 106 | 105 | 103 | 102 | 101 | 99.3 | 98.5 | 74.7 | 50.6 | 37.4 | 27.5 | 20.4 | 14.2 | 9.27 | 5.22 | 3.23 | 2.53 | 2.06 | 1.52 | 0.96 |  |  |  | 142 | 12
25Cr - 20Ni - Cb | Wld. tube | SA-249 | TP310Cb | S31040 |  |  | 8 | 2 | 515 | 205 | NP | NP | 816 | 343 | HA-2 | G12, G24, T6 | 117 | 110 | 102 | 97.8 | 94.3 | 88.7 | 84.1 | 81.4 | 80.2 | 79 | 77.7 | 76.5 | 75.9 | 74.7 | 74 | 72.8 | 64.5 | 50.6 | 37.4 | 27.5 | 20.4 | 14.2 | 9.27 | 5.22 | 3.23 | 2.53 | 2.06 | 1.52 | 0.96 |  |  |  | 142 | 13
25Cr - 20Ni - Cb | Smls. & wld. pipe | SA-312 | TP310Cb | S31040 |  |  | 8 | 2 | 515 | 205 | NP | 427 | 816 | 343 | HA-2 | G5, G12, T5, W12, W14 | 138 | 138 | 138 | 138 | 138 | 138 | 135 | 129 | 127 | 125 | 123 | 122 | 120 | 119 | 117 | 112 | 87.2 | 59.2 | 44.2 | 31.8 | 23.7 | 16.9 | 10.7 | 6.1 | 3.78 | 2.96 | 2.4 | 1.76 | 1.15 |  |  |  | 142 | 14
25Cr - 20Ni - Cb | Smls. pipe | SA-312 | TP310Cb | S31040 |  |  | 8 | 2 | 515 | 205 | NP | NP | 816 | 343 | HA-2 | G12, T6 | 138 | 129 | 120 | 115 | 111 | 105 | 100 | 95.4 | 94 | 92.8 | 91.5 | 90.3 | 89 | 87.8 | 86.5 | 85.3 | 77.8 | 59.2 | 44.2 | 31.8 | 23.7 | 16.9 | 10.7 | 6.1 | 3.78 | 2.96 | 2.4 | 1.76 | 1.15 |  |  |  | 142 | 15
25Cr - 20Ni - Cb | Wld. pipe | SA-312 | TP310Cb | S31040 |  |  | 8 | 2 | 515 | 205 | NP | NP | 816 | 343 | HA-2 | G5, G12, G24, T5 | 117 | 117 | 117 | 117 | 117 | 117 | 114 | 109 | 108 | 106 | 105 | 103 | 102 | 101 | 99.3 | 98.5 | 74.7 | 50.6 | 37.4 | 27.5 | 20.4 | 14.2 | 9.27 | 5.22 | 3.23 | 2.53 | 2.06 | 1.52 | 0.96 |  |  |  | 142 | 16
25Cr - 20Ni - Cb | Wld. pipe | SA-312 | TP310Cb | S31040 |  |  | 8 | 2 | 515 | 205 | NP | NP | 816 | 343 | HA-2 | G12, G14, G24, T6 | 117 | 110 | 102 | 97.8 | 94.3 | 88.7 | 84.1 | 81.4 | 80.2 | 79 | 77.7 | 76.5 | 75.9 | 74.7 | 74 | 72.8 | 64.5 | 50.6 | 37.4 | 27.5 | 20.4 | 14.2 | 9.27 | 5.22 | 3.23 | 2.53 | 2.06 | 1.52 | 0.96 |  |  |  | 142 | 17
25Cr - 20Ni - Cb | Bar | SA-479 | 310Cb | S31040 |  |  | 8 | 2 | 515 | 205 | NP | NP | 538 | 343 | HA-2 | G5, G12, G22, T5 | 138 | 138 | 138 | 138 | 138 | 138 | 135 | 129 | 127 | 125 | 123 | 122 | 120 | 119 | 117 | 112 | 87.2 | 59.2 | [14 empty] | 142 | 18
25Cr - 20Ni - Cb | Bar | SA-479 | 310Cb | S31040 |  |  | 8 | 2 | 515 | 205 | NP | NP | 538 | 343 | HA-2 | G12, G22, T6 | 138 | 129 | 120 | 115 | 111 | 105 | 100 | 95.4 | 94 | 92.8 | 91.5 | 90.3 | 89 | 87.8 | 86.5 | 85.3 | 77.8 | 59.2 | [14 empty] | 142 | 19
25Cr - 20Ni - Cb | Wld. pipe | SA-813 | TP310Cb | S31040 |  |  | 8 | 2 | 515 | 205 | NP | NP | 816 | 343 | HA-2 | G5, G12, G24, T5 | 117 | 117 | 117 | 117 | 117 | 117 | 114 | 109 | 108 | 106 | 105 | 103 | 102 | 101 | 99.3 | 98.5 | 74.7 | 50.6 | 37.4 | 27.5 | 20.4 | 14.2 | 9.27 | 5.22 | 3.23 | 2.53 | 2.06 | 1.52 | 0.96 |  |  |  | 142 | 20
25Cr - 20Ni - Cb | Wld. pipe | SA-813 | TP310Cb | S31040 |  |  | 8 | 2 | 515 | 205 | NP | NP | 816 | 343 | HA-2 | G12, G24, T6 | 117 | 110 | 102 | 97.8 | 94.3 | 88.7 | 84.1 | 81.4 | 80.2 | 79 | 77.7 | 76.5 | 75.9 | 74.7 | 74 | 72.8 | 64.5 | 50.6 | 37.4 | 27.5 | 20.4 | 14.2 | 9.27 | 5.22 | 3.23 | 2.53 | 2.06 | 1.52 | 0.96 |  |  |  | 142 | 21
25Cr - 20Ni - Cb | Wld. pipe | SA-814 | TP310Cb | S31040 |  |  | 8 | 2 | 515 | 205 | NP | NP | 816 | 343 | HA-2 | G5, G12, G24, T5 | 117 | 117 | 117 | 117 | 117 | 117 | 114 | 109 | 108 | 106 | 105 | 103 | 102 | 101 | 99.3 | 98.5 | 74.7 | 50.6 | 37.4 | 27.5 | 20.4 | 14.2 | 9.27 | 5.22 | 3.23 | 2.53 | 2.06 | 1.52 | 0.96 |  |  |  | 142 | 22
25Cr - 20Ni - Cb | Wld. pipe | SA-814 | TP310Cb | S31040 |  |  | 8 | 2 | 515 | 205 | NP | NP | 816 | 343 | HA-2 | G12, G24, T6 | 117 | 110 | 102 | 97.8 | 94.3 | 88.7 | 84.1 | 81.4 | 80.2 | 79 | 77.7 | 76.5 | 75.9 | 74.7 | 74 | 72.8 | 64.5 | 50.6 | 37.4 | 27.5 | 20.4 | 14.2 | 9.27 | 5.22 | 3.23 | 2.53 | 2.06 | 1.52 | 0.96 |  |  |  | 142 | 23
16Cr - 12Ni - 2Mo | Smls. tube | SA-213 | TP316L | S31603 |  |  | 8 | 1 | 485 | 170 | 454 | 427 | 454 | NP | HA-4 | G5 | 115 | 115 | 115 | 115 | 115 | 109 | 103 | 98 | 95.7 | 94.1 | 92.8 | 90.9 | 89 | 87.8 | 86.6 | [17 empty] | 66 | 46
16Cr - 12Ni - 2Mo | Smls. tube | SA-213 | TP316L | S31603 |  |  | 8 | 1 | 485 | 170 | 454 | NP | 454 | NP | HA-4 | G21 | 115 | 106 | 96.3 | 91.3 | 87.4 | 81.2 | 76 | 72.5 | 71.2 | 70 | 68.8 | 67.5 | 66.3 | 65 | 63.8 | [17 empty] | 66 | 47
25Cr - 22Ni - 2Mo - N | Forgings | SA-182 | F310MoLN | S31050 |  |  | 8 | 2 | 540 | 255 | NP | NP | 316 | 316 | HA-2 | G5 | 154 | 153 | 151 | 147 | 143 | 138 | 135 | 132 | 130 | [23 empty] | 142 | 26
25Cr - 22Ni - 2Mo - N | Forgings | SA-182 | F310MoLN | S31050 |  |  | 8 | 2 | 540 | 255 | NP | NP | 316 | 316 | HA-2 |  | 154 | 150 | 143 | 137 | 131 | 123 | 117 | 111 | 109 | [23 empty] | 142 | 27
16Cr - 12Ni - 2Mo | Smls. tube | SA-213 | TP316 | S31600 |  |  | 8 | 1 | 515 | 205 | 816 | 427 | 816 | NP | HA-2 | G5, G12, T8 | 138 | 138 | 138 | 138 | 138 | 134 | 126 | 119 | 116 | 114 | 112 | 111 | 110 | 108 | 108 | 107 | 106 | 105 | 99.8 | 80.3 | 65.5 | 50.4 | 38.6 | 29.6 | 23 | 17.7 | 13.4 | 10.4 | 8.05 |  |  |  | 70 | 36
16Cr - 12Ni - 2Mo | Smls. tube | SA-213 | TP316 | S31600 |  |  | 8 | 1 | 515 | 205 | 816 | NP | 816 | NP | HA-2 | G12, T9 | 138 | 128 | 118 | 112 | 107 | 99.2 | 92.8 | 88.1 | 86.1 | 84.1 | 82.9 | 82 | 81.4 | 80.6 | 79.8 | 79.2 | 78.7 | 77.8 | 77.1 | 75 | 65.5 | 50.4 | 38.6 | 29.6 | 23 | 17.7 | 13.4 | 10.4 | 8.05 |  |  |  | 70 | 37
25Cr - 22Ni - 2Mo - N | Plate | SA-240 | 310MoLN | S31050 |  | t > 6 | 8 | 2 | 540 | 255 | NP | NP | 316 | 316 | HA-2 | G5 | 154 | 153 | 151 | 147 | 143 | 138 | 135 | 132 | 130 | [23 empty] | 142 | 30
25Cr - 22Ni - 2Mo - N | Plate | SA-240 | 310MoLN | S31050 |  | t > 6 | 8 | 2 | 540 | 255 | NP | NP | 316 | 316 | HA-2 |  | 154 | 150 | 143 | 137 | 131 | 123 | 117 | 111 | 109 | [23 empty] | 142 | 31
25Cr - 22Ni - 2Mo - N | Wld. tube | SA-249 | TP310MoLN | S31050 |  | 6 < t ≤ 32 | 8 | 2 | 540 | 255 | NP | NP | 482 | 343 | HA-2 | G5, G24 | 130 | 130 | 128 | 125 | 122 | 118 | 114 | 112 | 111 | 110 | 110 | 109 | 108 | 107 | 105 | 103 | [16 empty] | 142 | 32
25Cr - 22Ni - 2Mo - N | Wld. tube | SA-249 | TP310MoLN | S31050 |  | 6 < t ≤ 32 | 8 | 2 | 540 | 255 | NP | NP | 482 | 343 | HA-2 | G24 | 130 | 127 | 121 | 116 | 111 | 105 | 99.6 | 94.5 | 92.3 | 90.6 | 88.6 | 86.1 | 84.2 | 82.3 | 81 | 79.8 | [16 empty] | 142 | 33
25Cr - 22Ni - 2Mo - N | Wld. pipe | SA-312 | TP310MoLN | S31050 |  | 6 < t ≤ 32 | 8 | 2 | 540 | 255 | NP | NP | 482 | 343 | HA-2 | G5, G24 | 130 | 130 | 128 | 125 | 122 | 118 | 114 | 112 | 111 | 110 | 110 | 109 | 108 | 107 | 105 | 103 | [16 empty] | 142 | 34
25Cr - 22Ni - 2Mo - N | Wld. pipe | SA-312 | TP310MoLN | S31050 |  | 6 < t ≤ 32 | 8 | 2 | 540 | 255 | NP | NP | 482 | 343 | HA-2 | G24 | 130 | 127 | 121 | 116 | 111 | 105 | 99.6 | 94.5 | 92.3 | 90.6 | 88.6 | 86.1 | 84.2 | 82.3 | 81 | 79.8 | [16 empty] | 142 | 35
16Cr - 12Ni - 2Mo | Smls. tube | SA-213 | TP316H | S31609 |  |  | 8 | 1 | 515 | 205 | 816 | 427 | 816 | NP | HA-2 | G5, T8 | 138 | 138 | 138 | 138 | 138 | 134 | 126 | 119 | 116 | 114 | 112 | 111 | 110 | 108 | 108 | 107 | 106 | 105 | 99.8 | 80.3 | 65.5 | 50.4 | 38.6 | 29.6 | 23 | 17.7 | 13.4 | 10.4 | 8.05 |  |  |  | 74 | 19
16Cr - 12Ni - 2Mo | Smls. tube | SA-213 | TP316H | S31609 |  |  | 8 | 1 | 515 | 205 | 816 | NP | 816 | NP | HA-2 | T9 | 138 | 128 | 118 | 112 | 107 | 99.2 | 92.8 | 88.1 | 86.1 | 84.1 | 82.9 | 82 | 81.4 | 80.6 | 79.8 | 79.2 | 78.7 | 77.8 | 77.1 | 75 | 65.5 | 50.4 | 38.6 | 29.6 | 23 | 17.7 | 13.4 | 10.4 | 8.05 |  |  |  | 74 | 20
25Cr - 22Ni - 2Mo - N | Plate | SA-240 | 310MoLN | S31050 |  | t ≤ 6 | 8 | 2 | 580 | 270 | NP | NP | 316 | 316 | HA-2 | G5 | 165 | 165 | 163 | 158 | 154 | 149 | 146 | 142 | 141 | [23 empty] | 142 | 38
25Cr - 22Ni - 2Mo - N | Plate | SA-240 | 310MoLN | S31050 |  | t ≤ 6 | 8 | 2 | 580 | 270 | NP | NP | 316 | 316 | HA-2 |  | 165 | 159 | 151 | 144 | 138 | 130 | 123 | 117 | 115 | [23 empty] | 142 | 39
25Cr - 22Ni - 2Mo - N | Wld. tube | SA-249 | TP310MoLN | S31050 |  | ≤ 6, wall | 8 | 2 | 580 | 270 | NP | NP | 482 | 343 | HA-2 | G5, G24 | 141 | 141 | 139 | 135 | 132 | 126 | 123 | 121 | 120 | 119 | 118 | 117 | 116 | 115 | 113 | 112 | [16 empty] | 142 | 40
25Cr - 22Ni - 2Mo - N | Wld. tube | SA-249 | TP310MoLN | S31050 |  | ≤ 6, wall | 8 | 2 | 580 | 270 | NP | NP | 482 | 343 | HA-2 | G24 | 141 | 135 | 128 | 123 | 118 | 110 | 104 | 100 | 97.6 | 95.3 | 93.4 | 90.9 | 89.1 | 87.2 | 85.3 | 83.5 | [16 empty] | 142 | 41
25Cr - 22Ni - 2Mo - N | Wld. pipe | SA-312 | TP310MoLN | S31050 |  | ≤ 6, wall | 8 | 2 | 580 | 270 | NP | NP | 482 | 343 | HA-2 | G5, G24 | 141 | 141 | 139 | 135 | 132 | 126 | 123 | 121 | 120 | 119 | 118 | 117 | 116 | 115 | 113 | 112 | [16 empty] | 142 | 42
25Cr - 22Ni - 2Mo - N | Wld. pipe | SA-312 | TP310MoLN | S31050 |  | ≤ 6, wall | 8 | 2 | 580 | 270 | NP | NP | 482 | 343 | HA-2 | G24 | 141 | 135 | 128 | 123 | 118 | 110 | 104 | 100 | 97.6 | 95.3 | 93.4 | 90.9 | 89.1 | 87.2 | 85.3 | 83.5 | [16 empty] | 142 | 43
26Cr - 4Ni - Mo | Plate | SA-240 | 329 | S32900 |  |  | 10H | 1 | 620 | 485 | NP | NP | 260 | 260 | HA-5 | G19 | 177 | 177 | 177 | 174 | 171 | 168 | 168 | [25 empty] | 142 | 44
26Cr - 4Ni - Mo | Wld. tube | SA-789 |  | S32900 |  |  | 10H | 1 | 620 | 485 | NP | NP | 260 | 260 | HA-5 | G19, G24 | 151 | 151 | 151 | 148 | 145 | 142 | 142 | [25 empty] | 142 | 45
12Cr - Ti | Smls. tube | SA-268 |  | S40800 |  |  | 7 | 1 | 380 | 205 | NP | NP | 427 | 343 | CS-2 | G19 | 108 | 108 | 108 | 107 | 106 | 104 | 103 | 101 | 99.6 | 98 | 95.5 | 92.9 | 89.2 | 85.5 | [18 empty] | 46 | 39
26Cr - 4Ni - Mo | Wld. pipe | SA-790 |  | S32900 |  |  | 10H | 1 | 620 | 485 | NP | NP | 260 | 260 | HA-5 | G19, G24 | 151 | 151 | 151 | 148 | 145 | 142 | 142 | [25 empty] | 142 | 47
26Cr - 4Ni - Mo | Smls. pipe | SA-790 |  | S32900 |  |  | 10H | 1 | 620 | 485 | NP | NP | 260 | 260 | HA-5 | G19 | 177 | 177 | 177 | 174 | 171 | 168 | 168 | [25 empty] | 142 | 48
26Cr - 4Ni - Mo - N | Plate | SA-240 |  | S32950 |  |  | 10H | 1 | 690 | 485 | NP | NP | 316 | 316 | HA-5 | G19 | 197 | 197 | 196 | 191 | 186 | 182 | 182 | 182 | 182 | [23 empty] | 146 | 1
26Cr - 4Ni - Mo - N | Wld. tube | SA-789 |  | S32950 |  |  | 10H | 1 | 690 | 485 | NP | NP | 316 | 316 | HA-5 | G19, G24 | 168 | 167 | 166 | 163 | 158 | 155 | 155 | 155 | 155 | [23 empty] | 146 | 2
11Cr - Ti | Smls. tube | SA-268 | TP409 | S40900 |  |  | 7 | 1 | 380 | 170 | NP | NP | 427 | 343 | CS-1 |  | 108 | 104 | 98.8 | 94.4 | 90.1 | 83.8 | 80.5 | 78.2 | 77.9 | 77.9 | 77.9 | 77.2 | 76.6 | 76 | [18 empty] | 46 | 27
26Cr - 4Ni - Mo - N | Wld. pipe | SA-790 |  | S32950 |  |  | 10H | 1 | 690 | 485 | NP | NP | 316 | 316 | HA-5 | G19, G24 | 168 | 167 | 166 | 163 | 158 | 155 | 155 | 155 | 155 | [23 empty] | 146 | 4
26Cr - 4Ni - Mo - N | Smls. pipe | SA-790 |  | S32950 |  |  | 10H | 1 | 690 | 485 | NP | NP | 316 | 316 | HA-5 | G19 | 197 | 197 | 196 | 191 | 186 | 182 | 182 | 182 | 182 | [23 empty] | 146 | 5
29Cr - 6.5Ni - 2Mo - N | Plate, sheet, strip | SA-240 |  | S32906 |  | ≥ 10 | 10H | 1 | 750 | 550 | NP | NP | 316 | 316 | HA-5 | G19 | 215 | 215 | 213 | 208 | 204 | 198 | 196 | 195 | 195 | [23 empty] | 146 | 6
29Cr - 6.5Ni - 2Mo - N | Bar | SA-479 |  | S32906 |  |  | 10H | 1 | 750 | 550 | NP | NP | 316 | 316 | HA-5 | G19 | 215 | 215 | 213 | 208 | 204 | 198 | 196 | 195 | 195 | [23 empty] | 146 | 7
1/2 Cr - 1/2 Mo | Smls. tube | SA-213 | T2 | K11547 |  |  | 3 | 1 | 415 | 205 | 538 | 371 | 538 | 343 | CS-2 | T5 | 118 | 118 | 118 | 118 | 118 | 118 | 117 | 114 | 112 | 110 | 108 | 106 | 103 | 100 | 97.1 | 77 | 49.5 | 31.3 | [14 empty] | 30 | 32
29Cr - 6.5Ni - 2Mo - N | Smls. pipe | SA-790 |  | S32906 |  | ≥ 10 | 10H | 1 | 750 | 550 | NP | NP | 316 | 316 | HA-5 | G19 | 215 | 215 | 213 | 208 | 204 | 198 | 196 | 195 | 195 | [23 empty] | 146 | 9
29Cr - 6.5Ni - 2Mo - N | Plate, sheet, strip | SA-240 |  | S32906 |  | < 10 | 10H | 1 | 800 | 650 | NP | NP | 316 | 316 | HA-5 | G19 | 229 | 229 | 227 | 221 | 217 | 211 | 208 | 207 | 207 | [23 empty] | 146 | 10
1 1/4 Cr - 1/2 Mo - Si | Smls. tube | SA-213 | T11 | K11597 |  |  | 4 | 1 | 415 | 205 | 649 | 371 | 649 | NP | CS-2 | S4, T5 | 118 | 118 | 118 | 118 | 118 | 116 | 112 | 109 | 108 | 106 | 104 | 102 | 99.5 | 96.9 | 94.7 | 76.7 | 51 | 36.7 | 25.1 | 17.6 | 12.4 | 8.08 | [10 empty] | 34 | 42
29Cr - 6.5Ni - 2Mo - N | Smls. pipe | SA-790 |  | S32906 |  | < 10 | 10H | 1 | 800 | 650 | NP | NP | 316 | 316 | HA-5 | G19 | 229 | 229 | 227 | 221 | 217 | 211 | 208 | 207 | 207 | [23 empty] | 146 | 12